## S-CHS2L - 1
Standard Parameter Setting
| Machine |  |  |  |  | ： | CHS 2 Layer
| Purpose |  |  |  |  | ： | Extrusion parameter setting conditions for CHS 2 Layer
| No. Document |  |  |  |  | ： | VI-SOP-PROD-551
| No. Revisi |  |  |  |  | ： | 3
| Customer |  |  |  |  | ： | PT. ADM | [13 empty] | No. | Rev. No. | Revision Record | Date
[21 empty] | 1 | 1 | Format SPS | 29/04/2017
` | No. | Rev. No. |  |  | Revision Record | [7 empty] | Date | [7 empty] | 2 | 2 | Marking material Emboss | 04/09/2018
| 1 | 0 |  |  | Dibuat | [7 empty] | 29/04/2017 | [7 empty] | 3
| 1 | 1 |  |  | Revisi | [7 empty] | 2018-05-12
| 2 | 2 |  |  | Revisi | [7 empty] | 2018-09-04
| 3 | 3 |  |  | Revisi | [7 empty] | 2023-07-17
| 5 | 4 |  |  | Revisi | [7 empty] | 2023-07-17
5 | 6 | 5 |  |  | Revisi | [7 empty] | 2023-07-17 | [7 empty] | No. | Rev. No. | Revision Record | Date
[21 empty] | 1 | 1 | Format SPS | 29/04/2017
| Hose Spec. : | [5 empty] | Hose, Water By-Pass; Ø 7.5 mm × 14.5 mm; DTSB5501G-1F | [8 empty] | Check's | Condition of symbol | ○：Operator |  |  | 2 | 2 | Toleransi dimensi Green Hose | 12/05/2018
|  | Tujuan: | [15 empty] | ◎：Supervisor |  |  | 3 | 3 | Marking material Emboss | 04/09/2018
|  |  | Menjelaskan kondisi parameter setting dari proses. | [14 empty] | ☆：Manager
|  |  | Mengandung parameter setting dan metode pengukuran dan pencatatan | [14 empty] | □：
|  | Check item | [5 empty] | Classification | Level of control |  | Confimation methode | First/Finish Check |  |  |  | Routine check |  |  |  | Recording sheets
| No. | [10 empty] | First | Finish | Number | Check | Interval |  | Number | Check
[9 empty] | Inner | Outer
[9 empty] | Tube | Cover
| 1 | Material | [5 empty] | im | E-1790 | E-1790 | Visual | - | - | - | - | Tiap Batch |  | 1 | ○ | Now I'm Produce
| 2 | Material Life Time | [5 empty] | re | 14 hari dari proses mixing | 14 hari dari proses mixing | Visual | - | - | - | - | Tiap Batch |  | 1 | ○ | Now I'm Produce
| 3 | Tipe Yarn | [5 empty] | im | PA66 1400/1 |  | Visual | - | - | - | - | Tiap Ganti Yarn |  | 1 | ○ | EPR* (Parameter Setting)
| 4 | Pitch Yarn | [5 empty] | im | 31±2 |  | Caliper | - | - | - | - | Awal Process |  | 1 | ○ | EPR* (Dimension)
| 5 | Tension Yarn |  |  | Inner |  |  | im | 105±45 g |  | Tension meter | - | - | - | - | *1x/bulan |  | 1 | ○ | Tension check sheet
[5 empty] | Outer |  |  | im | 95±45 g |  | Tension meter | - | - | - | - | *1x/bulan |  | 1 | ○ | Tension check sheet
| 6 | Dies Dimension |  |  | Ø Nipple (mm) |  |  | im | 6.0±0.1 |  | Caliper | - | - | - | - | 1× / 2 Bulan |  | 1 | ○ | Dies maintenance checksheet
[5 empty] | Ø Tube (mm) |  |  | im | 8.6±0.1 |  | Tapper Gauge
[5 empty] | Ø Middle (mm) |  |  | im | 11.4±0.1
[5 empty] | Ø Cover (mm) |  |  | im | 12.2±0.1
[5 empty] | Ø Spacer (mm) |  |  | im | 7±0.1 |  | Caliper
[5 empty] | A Distance (mm) |  |  | im | 0.4±0.1 |  |  | - | - | - | - | Awal Process |  | - | - | EPR* (Parameter Setting)
| 7 | Mesh Screen | [5 empty] | im | Ø100 | Ø100 | Visual | - | - | - | - | Tiap ganti material |  | 1 | ○ | EPR* (Parameter Setting)
[9 empty] | #10×#40 | #10×#40
| 8 | Temperature Setting |  |  | Head (℃) |  |  | re | 80±5 | 80±5 | Display | - | - | - | - | Awal Process |  | - | ○ | EPR* (Parameter Setting)
[5 empty] | Cylinder 1 (℃) |  |  | re | 70±5 | 55±5
[5 empty] | Cylinder 2 (℃) |  |  | re | 60±5 | 55±5
[5 empty] | Cylinder 3 (℃) |  |  | re | 50±5 | -
[5 empty] | Screw (℃) |  |  | re | 60±5 | 55±5
| 9 | Screw Speed (rpm) | [5 empty] | re | 3.5±2.5 | 6.5±2.5 | Display | - | - | - | - | Awal Process |  | 1 | ○ | EPR* (Parameter Setting)
| 10 | Feed Roll Ratio (%) | [5 empty] | re | Max. 120 | Max. 120 | Display | - | - | - | - | Awal Process |  | 1 | ○ | EPR* (Parameter Setting)
| 11 | Pressure (MPa) | [5 empty] | re | Max. 50 | Max. 50 | Display | - | - | - | - | Awal Process |  | 1 | ○ | EPR* (Parameter Setting)
| 12 | Ø Preset value (mm) | [5 empty] | im | 14.1±0.2 |  | Display | - | - | - | - | Awal Process |  | - | ○ | EPR* (Parameter Setting)
| 13 | Ø Control value (mm) | [5 empty] | im | 14.1±0.2 |  | Display | - | - | - | - | Awal Process |  | - | ○ | EPR* (Parameter Setting)
| 14 | Spiral Pitch : Setting | [5 empty] | im | 31±5 |  | Display | - | - | - | - | Awal Process |  | - | ○ | EPR* (Parameter Setting)
| 15 | Spiral Pitch : Display | [5 empty] | im | 31±5 |  | Display | - | - | - | - | Awal Process |  | - | ○ | EPR* (Parameter Setting)
| 16 | Spiral Speed (rpm) | [5 empty] | re | 250±20 |  | - | - | - | - | - | - |  | - | - | EPR* (Parameter Setting)
| 17 | Hose Speed (m/min) | [5 empty] | re | 8.3±0.2 |  | Display | - | - | - | - | Awal Process |  | 1 | ○ | EPR* (Parameter Setting)
| 18 | Un smooth surface | [5 empty] | im | 0.5 |  | Display | - | - | - | - | Awal Process |  | - | ○ | EPR* (Parameter Setting)
| 19 | Chiller Water Temperature (℃) | [5 empty] | im | Max. 15 |  | Display | - | - | - | - | Awal Process |  | - | ○ | EPR* (Parameter Setting)
| 20 | Dancer Position | [5 empty] | re | 46±1 |  | Display | - | - | - | - | Awal Process |  | 1 | ○ | EPR* (Parameter Setting)
| 21 | Caterpillar Gap (mm) | [5 empty] | re | 13±1 |  | Display | - | - | - | - | Awal Process |  | - | ○ | EPR* (Parameter Setting)
| 22 | Conveyor Speed (m/min) |  |  | Take Up |  |  | re | 8±1 |  | Display | - | - | - | - | Awal Process |  | 1 | ○ | EPR* (Parameter Setting)
[5 empty] | Cool Conveyor |  |  | re | 8±1 |  | Display | - | - | - | - | Awal Process |  | 1 | ○ | EPR* (Parameter Setting)
|  | Conveyor Ratio (Take up : Cool) | [5 empty] | re | 100% ± 10 |  | Display | - | - | - | - | Awal Process |  | 1 | ○ | EPR* (Parameter Setting)
| 23 | Marking Material |  |  | Text |  |  | im | - |  | Visual | - | - | - | - | Awal Process |  | 1 | ○ | -
[5 empty] | Colour |  |  | im | - |  | Visual | - | - | - | - | Awal Process |  | 1 | ○ | -
[5 empty] | Sort |  |  | im | - |  | Visual | - | - | - | - | Awal Process |  | 1 | ○ | -
| 24 | Hose Dimension |  | Inner (mm) |  |  |  | im | 7.5±0.3 |  | Caliper & Tapper Gauge | - | - | - | - | Every 30 Minutes |  | 1 | ○ | EPR* (Dimension)
|  |  |  | Thickness (mm) |  |  | Inner | im | 1.6±0.1 |  |  | - | - | - | - |  |  | 1 | ○
[7 empty] | Total | im | 3.2±0.1 |  |  | - | - | - | - |  |  | 1 | ○
↑ im : important; re : reference; EPR : Extrusion Production Report
4
4
5
S
CHS2L
1

## CSH2L - 1
Extruder Production Report (Parameter Setting)
No. Doc. : | VI-SOP-PROD-551
Date : | [5 empty] | No. Rev. | Description |  |  | Date
Shift :
Cust. : | PT. ADM
Tipe : | Hose, Water By-Pass; Ø 7.5 mm × 14.5 mm; DTSB5501G-1F
|  |  | Standard | Actual |  | Tipe Mesh (Sebelum Proses) | Content | Ø96 #10 |  | Ø96 #40
MATERIAL | Inner(Material) |  | E-1790 |  |  |  | Inner
| Outer(Material) |  | E-1790 |  |  |  | Outer
| Yarn |  | PA66 1400/1 |  |  | Mesh Checking (Setelah Proses) | Inner
DIES DIMENSION | Dies | Cek Visual | Standard | Before | After |  | -
| Ø Nipple Die |  | 6.0±0.1 |  |  |  | Outer
| Ø Tube Die |  | 8.6±0.1 |  |  | Emboss Marking Check (Setelah Proses) | Text
| Ø Middle Die |  | 11.4±0.1 |  |  |  | Date
| Ø Cover Die |  | 12.2±0.1 |  |  |  | Condition
| Ø Spacer Die |  | 7±0.1 |  |  |  | Surface
| A Distance |  | 0.4±0.1 |  |  |  | Text
Time |  |  |  | Initial | 1 | 2 | 3 | 4 | 5 | 6 | 7
|  |  |  | : | : | : | : | : | : | : | :
INNER (Tube 1) | Head Temp. (°C) |  | 80±5
| Cylinder 1 (°C) |  | 70±5
| Cylinder 2 (°C) |  | 60±5
| Cylinder 3 (°C) |  | 50±5
| Screw Temp. (°C) |  | 60±5
| Screw Speed (rpm) |  | 3.5±2.5
| Feed Roll Ratio (%) |  | Max. 120
| Pressure(MPa) |  | Max. 50
OUTER (COVER) | Head Temp. (°C) |  | 80±5
| Cylinder 1 (°C) |  | 55±5
| Cylinder 2 (°C) |  | 55±5
| Cylinder 3 (°C) |  | -
| Screw Temp. (°C) |  | 55±5
| Screw Speed (rpm) |  | 6.5±2.5
| Feed Roll Ratio (%) |  | Max. 120
| Pressure(MPa) |  | Max. 50
SPIRAL | Spiral Speed (rpm) |  | 250±20
| Spiral Pitch (Setting) |  | 31±5
| Spiral Pitch(Display) |  | 31±5
OTHER | Preset Value (Ø mm) |  | 14.1±0.2
| Control Value (Ø mm) |  | 14.1±0.2
| Hose Speed (m/min) |  | 8.3 ± 0.2
| Take up Conveyor Speed (m/min) |  | 8±1
| Cool Conveyor Speed (m/min) |  | 8±1
| Conveyor Ratio (Take up : Cool) |  | 100% ± 10
| Un smooth surface |  | 0.5
| Chiller water temperature (℃) |  | Max. 15
| Caterpillar gap (mm) |  | 13±1
WASTE | Initial Setting | [6 empty] | NOTE : Lakukan pengecekan parameter pada saat awal, tengah & akhir proses.
| Berat (kg) |  |  | Awal |  | Akhir
| Dandory Awal (Cleaning) | Inner
Cover
| Dandory Akhir (Remain Material) | Inner
Cover
OK
OK
Bolong
Material Asing
Material Asing
Bolong
Terbaca
Tdk Terbaca
Scratch
OK
Bersih
Kotor
OK
NG
OK
NG
OK
NG
OK
NG
OK
NG
OK
NG
CHS2L
1

## D-CHS2L - 1
No Doc. : | VI-SOP-PROD-551
Revisi : | 3
Date :
Shift :
Customer : | PT. ADM
Tipe : | Hose, Water By-Pass; Ø 7.5 mm × 14.5 mm; DTSB5501G-1F | [11 empty] | PART NUMBER | VIN KODE | STD. PANJANG | ACT. PANJANG | QTY. TARGET | QTY. ACTUAL |  |  | REMARK
PUKUL / JAM | [5 empty] | : | : | : | : | : | : | [6 empty] | OK | NG
POINT | FREKUENSI | STD.DIMENSI |  |  |  | INITIAL | 1 | 2 | 3 | 4 | 5 | [7 empty] | Dimensi | Visual
Inner Diameter | 30 Menit Sekali | 7.5 | ± | 0.3 | 7.8 7.7 7.6
max
7.5
7.4 7.3 7.2
min
Inner Thickness (x) | 30 Menit Sekali | 1.6 | ± | 0.1 | -
max
1.7
1.6
1.5
min
-
Inner Thickness (y) | 30 Menit Sekali | 1.6 | ± | 0.1 | -
max
1.7
1.6
1.5
min
-
Total Thickness (x) | 30 Menit Sekali | 3.2 | ± | 0.1 | -
max
3.3
3.2
3.1
min
-
Total Thickness (y) | 30 Menit Sekali | 3.2 | ± | 0.1 | -
max
3.3
3.2
3.1
min
-
Yarn Pitch | 30 Menit Sekali | 31±2
Visual Check | 30 Menit Sekali | No Burry, No line, No Bubble, No Scratch
Note : | [11 empty] | Attention :
1. Setiap operator wajib menggunakan APD (Sepatu safety & Sarung tangan)
2. Periksa Dies Sebelum dan sesudah proses
3. Pastikan semua parameter sesuai dengan SPS
4. Lakukan pengecekan dimensi pada saat awal, tengah & akhir proses.
Extruder Production Report
(Dimension)
CHS2L
1