## S-CHS3L - 1
Standard Parameter Setting
Machine |  |  |  | ： | CHS 3 Layer
Purpose |  |  |  | ： | Extrusion parameter setting conditions for CHS 3 Layer
No. Document |  |  |  | ： | VI-SOP-PROD-140
No. Revisi |  |  |  | ： | 4
Customer |  |  |  | ： | PT. TMMIN
No. | Rev. No. |  | Revision Record | [8 empty] | Mark | Date
1 | 2 |  | Revisi | [9 empty] | 2018-03-17
2 | 3 |  | Revisi | [9 empty] | 2019-03-19
3 | 4 |  | Revisi | [9 empty] | 2023-03-17
Hose Type : |  |  |  |  | Hose, Vacuum; Ø 8.73 mm × 17.46 mm; TSM1652G-7 | [11 empty] | Check's | Condition of symbol | ○：Operator
| Tujuan: | [17 empty] | ◎：Supervisor
|  | Menjelaskan kondisi parameter setting dari proses. | [16 empty] | ☆：Manager
|  | Mengandung parameter setting dan metode pengukuran dan pencatatan | [16 empty] | □：
| Check item |  |  |  |  | Classification | Mark | Level of control |  |  | Confimation methode |  | First/Finish Check |  |  |  | Routine check |  |  |  | Recording sheets
No. | [12 empty] | First | Finish | Number | Check | Interval |  | Number | Check
[8 empty] | Inner | Middle | Outer
[8 empty] | Tube#1 | Tube#2 | Cover
1 | Material |  |  |  |  | Im |  | N-1752 | K-1652 | K-1653 | Visual |  | - | - | - | - | Tiap Batch |  | 1 | ○ | Now I'm Produce
2 | Material Life Time |  |  |  |  | Re |  | 14 hari dari proses mixing | 14 hari dari proses mixing | 14 hari dari proses mixing |  |  | - | - | - | - |  |  | 1 | ○
3 | Tipe Yarn |  |  |  |  | Im |  | P1500D/1 |  |  |  |  | - | - | - | - | Tiap Ganti Yarn |  | 1 | ○ | EPR* (Parameter Setting)
4 | Tension Yarn |  |  | Inner |  | Im |  | 105±45 g |  |  | Tension meter |  | - | - | - | - | *1x/bulan |  | 1 | ○ | Tension checksheet
|  |  |  | Outer |  | Im |  | 95±45 g |  |  |  |  | - | - | - | - |  |  | 1 | ○
5 | Dies Dimension (mm) |  |  | Ø Nipple |  | Im |  | 8±0.1 |  |  | Caliper |  | - | - | - | - | Sebelum & Setelah Proses |  | 1 | ○ | EPR* (Parameter Setting)
|  |  |  | Ø Tube |  | Im |  | 10.2±0.1 |  |  | Tapper Gauge
|  |  |  | Ø Middle |  | Im |  | 13.7±0.1
|  |  |  | Ø Cover |  | Im |  | 15.8±0.1
|  |  |  | Ø Spacer |  | Im |  | 6.3±0.2 |  |  | Caliper |  | - | - | - | -
6 | A Distance (mm) |  |  |  |  | Im |  | 0.3±0.1 | [8 empty] | Awal Process |  | - | -
7 | Mesh Screen |  |  |  |  | Im |  | Ø69 | Ø69 | Ø84 | Visual |  | - | - | - | - | Tiap Ganti Material |  | 1 | ○
[8 empty] | #10 × #40 | #10 × #40 | #10 × #40
8 | Temperature Setting (℃) |  | Head |  |  | Im |  | 80±5 | - | 80±5 | Display |  | - | - | - | - | Setiap 30 menit |  | - | ○
|  |  | Cylinder 1 |  |  | Im |  | 70±5 | 85±5 | 70±5
|  |  | Cylinder 2 |  |  | Im |  | 60±5 | 75±5 | 65±5
|  |  | Cylinder 3 |  |  | Im |  | 60±5 | 75±5 | -
|  |  | Screw |  |  | Im |  | 60±5 | 60±5 | 60±5
9 | Screw Speed (rpm) |  |  |  |  | Re |  | 18.6±2.5 | 8.7±2.5 | 15.0±2.5 |  |  | - | - | - | - |  |  | 1 | ○
10 | Feed Roll Ratio (%) |  |  |  |  | Re |  | Max. 120 | Max. 120 | Max. 120 |  |  | - | - | - | - |  |  | 1 | ○
11 | Pressure (KPa) |  |  |  |  | Re |  | - | - | - | [10 empty] | -
12 | Pressure (MPa) |  |  |  |  | Re |  | Max. 50 | Max. 50 | Max. 50 | Display |  | - | - | - | - |  |  | 1 | ○ | EPR* (Parameter Setting)
13 | Am meter (A) |  |  |  |  | Im |  | Max. 40 | Max. 40 | Max. 50 |  |  | - | - | - | - |  |  | 1 | ○
14 | Ø Preset value (mm) |  |  |  |  | Im |  | 17.4±0.2 |  |  |  |  | - | - | - | - |  |  | - | ○
15 | Ø Control value (mm) |  |  |  |  | Im |  | 17.4±0.2 |  |  |  |  | - | - | - | - |  |  | - | ○ | -
16 | Spiral Pitch : Setting |  |  |  |  | Im |  | 65±5 |  |  |  |  | - | - | - | - |  |  | - | ○ | EPR* (Parameter Setting)
17 | Spiral Pitch : Display |  |  |  |  | Im |  | 65±5 |  |  |  |  | - | - | - | - |  |  | - | ○
18 | Spiral Speed (rpm) |  |  |  |  | Re |  | 81.4±20 |  |  |  |  | - | - | - | - |  |  | - | -
19 | Un smooth surface |  |  |  |  | Re |  | 0.5 |  |  |  |  | - | - | - | - |  |  | - | ○
20 | Take Up Conveyor Speed (m/min.) |  |  |  |  | Re |  | 5.3±1 |  |  |  |  | - | - | - | - |  |  | 1 | ○
21 | Cool Conveyor 1 (m/min.) |  |  |  |  | Re |  | 5.3±1 |  |  |  |  | - | - | - | - |  |  | 1 | ○
22 | Cool Conveyor 2 (m/min) |  |  |  |  | Re |  | 5.3±1 |  |  |  |  | - | - | - | - |  |  | 1 | ○
23 | Conveyor Ratio (Take up : Cool) |  |  |  |  | Re |  | 100% ± 10 |  |  |  |  | - | - | - | - |  |  | 1 | ○
24 | Marking Material |  | Tool |  |  | Im |  | Roll Marking |  |  | Visual |  | - | - | - | - | Awal Process |  | 1 | ○
|  |  | Text |  |  | Im |  | DOT IP DATE 11/32 VL >GECO, NBR< |  |  |  |  | - | - | - | - |  |  | 1 | ○
|  |  | Colour |  |  | Im |  | Hijau |  |  |  |  | - | - | - | - |  |  | 1 | ○
25 | Chiller Water Temperature (℃) |  |  |  |  | Im |  | Max. 15 |  |  | Display |  | - | - | - | - | Setiap 30 menit |  | - | ○
26 | Caterpillar Gap (mm) |  |  |  |  | Re |  | 17.5±0.2 |  |  |  |  | - | - | - | - |  |  | - | ○
27 | Cutting Speed (m/min) |  |  |  |  | Re |  | 5.0±0.1 |  |  |  |  | - | - | - | - |  |  | 1 | ○
28 | Hose Dimension (mm) |  | Ø Inner |  |  | Im |  | 8.1±0.2 |  |  | Tapper Gauge |  | - | - | - | - |  |  | 1 | ○ | EPR* (Dimension)
|  |  | Thick- ness |  | Inner | Im |  | 1.6±0.2 |  |  | Caliper |  | - | - | - | - |  |  | 1 | ○
[5 empty] | Inn.+Mid. | Im |  | 2.0±0.2 |  |  |  |  | - | - | - | - |  |  | 1 | ○
[5 empty] | Total | Im |  | 4.0±0.2 |  |  |  |  | - | - | - | - |  |  | 1 | ○
|  |  | Ø Outer |  |  | Im |  | 16.1±0.2 |  |  |  |  | - | - | - | - |  |  | 1 | ○
↑ Im : Important; Re : Reference; *EPR : Extrusion Production Report
S
4
4
4
4
4
4
4
4
4
4
4
4
4
4
CHS3L
1
4
4

## CHS3L - 1
Extruder Production Report (Parameter Setting)
No. Doc. | VI-SOP-PROD-140
Date | [5 empty] | No.Rev. | Description |  |  | Date
Shift | [5 empty] | 1
Cust. | PT. TMMIN |  |  |  |  | 2
Tipe | Hose, Vacuum; Ø 8.73 mm × 17.46 mm; TSM1652G-7
|  |  | Standard | Actual |  | Tipe Mesh (Sebelum Proses) | Content | Ø69 #10 | Ø69 #40 | Ø84 #10 | Ø84 #40
MATERIAL | Inner(Material) |  | N-1752 |  |  |  | Inner
| Middle(Material) |  | K-1652 |  |  |  | Middle
| Outer(Material) |  | K-1653 |  |  |  | Outer
| Yarn |  | P1500D/1 |  |  | Mesh Checking (Setelah Proses) | Inner
DIES DIMENSION | Dies |  | Standard | Before | After |  | Middle
| Ø Nipple Die(mm) |  | 8±0.1 |  |  |  | Outer
| Ø Tube Die (mm) |  | 10.2±0.1 |  |  | Roll Marking Check (Setelah Proses) | Text
| Ø Middle Die (mm) |  | 13.7±0.1 |  |  |  | Colour
| Ø Cover Die (mm) |  | 15.8±0.1 |  |  |  | Condition
| Ø Spacer Die (mm) |  | 6.3±0.2 |  |  |  | Surface
| A Distance (mm) |  | 0.3±0.1 |  |  |  | Text
Time (Jam Aktual) |  |  |  | Initial | 1 | 2 | 3 | 4 | 5 | 6 | 7
|  |  |  | : | : | : | : | : | : | : | :
Cek Fungsi Alarm |  |  | Berfungsi
Tidak Berfungsi
INNER (Tube 1) | Head Temp. (°C) |  | 80±5
| Cylinder 1 (°C) |  | 70±5
| Cylinder 2 (°C) |  | 60±5
| Cylinder 3 (°C) |  | 60±5
| Screw Temp. (°C) |  | 60±5
| Screw Speed (rpm) |  | 18.6±2.5
| Feed Roll Ratio (%) |  | Max. 120
| Pressure(MPa) |  | Max. 50
| Am meter (A) |  | Max. 40
INNER (Tube 2 ) | Head Temp. (°C) |  | -
| Cylinder 1 (°C) |  | 85±5
| Cylinder 2 (°C) |  | 75±5
| Cylinder 3 (°C) |  | 75±5
| Screw Temp. (°C) |  | 60±5
| Screw Speed (rpm) |  | 8.7±2.5
| Feed Roll Ratio (%) |  | Max. 120
| Pressure(MPa) |  | Max. 50
| Am meter (A) |  | Max. 40
OUTER (COVER) | Head Temp. (°C) |  | 80±5
| Cylinder 1 (°C) |  | 70±5
| Cylinder 2 (°C) |  | 65±5
| Cylinder 3 (°C) |  | -
| Screw Temp. (°C) |  | 60±5
| Screw Speed (rpm) |  | 15.0±2.5
| Feed Roll Ratio (%) |  | Max. 120
| Pressure(MPa) |  | Max. 50
| Am meter (A) |  | Max. 40
SPIRAL | Spiral Pitch (Setting) |  | 65±5
| Spiral Pitch (Display) |  | 65±5
| Spiral Speed (rpm) |  | 81.4±20
OTHER | Preset Value (Ø mm) |  | 17.4±0.2
| Un smooth surface |  | 0.5
| Take up Conveyor Speed (m/min) |  | 5.3±1
| Cool Conveyor 1 Speed (m/min) |  | 5.3±1
| Cool Conveyor 2 Speed (m/min) |  | 5.3±1
| Conveyor Ratio (Take up : Cool) |  | 100% ± 10
| Chiller water temperature (℃) |  | Max. 15
| Caterpillar gap (mm) |  | 17.5±0.2
| Cutting Speed (m/min) |  | 5.0±0.1
WASTE | Initial Setting | [6 empty] | NOTE :
| Berat (kg) |  |  | Awal |  | Akhir
| Dandory Awal (Cleaning) | Inner
Middle
Cover
| Dandory Akhir (Remain Material) | Inner
Middle
Cover
OK
OK
OK
Bolong
Material Asing
Material Asing
Material Asing
Bolong
Bolong
Terbaca
Tdk Terbaca
Scratch
OK
Bersih
Kotor
3
CHS3L
1

## D-CHS3L - 1
No Doc. : | VI-SOP-PROD-140
Revisi : | 4
Date :
Shift :
Customer : | PT TMMIN
Tipe : | Hose, Vacuum; Ø 8.73 mm × 17.46 mm; TSM1652G-7 | [7 empty] | PART NUMBER | VIN KODE | STD. PANJANG | ACT. PANJANG | QTY. TARGET | QTY. ACTUAL |  |  | REMARK
PUKUL / JAM | [5 empty] | : | : | : | [5 empty] | OK | NG
POINT | STD.DIMENSI (mm) |  |  |  | INITIAL | Awal | Tengah | Akhir | [6 empty] | Dimensi | Visual
Ø Inner Diameter | 8.1 | ± | 0.2 | 8.3
max
8.2
8.1
8
min
7.9
Inner Thickness (x) | 1.6 | ± | 0.2 | 1.8
max
1.7
1.6
1.5
min
1.4
Inner Thickness (y) | 1.6 | ± | 0.2 | 1.8
max
1.7
1.6
1.5
min
1.4
Inner + Middle Thickness (x) | 2 | ± | 0.2 | 2.2
max
2.1
2
1.9
min
1.8
Inner + Middle Thickness (y) | 2 | ± | 0.2 | 2.2
max
2.1
2
1.9
min
1.8
Total Thickness (x) | 4 | ± | 0.2 | 4.2
max
4.1
4
3.9
min
3.8
Total Thickness (y) | 4 | ± | 0.2 | 4.2
max
4.1
4
3.9
min
3.8
Spiral Pitch | 65±5
Visual Check | No Burry, No line, No Bubble, No Scratch
Note :
Extruder Production Report
(Dimension)
Attention :
1. Setiap operator wajib menggunakan APD (Sepatu safety & Sarung tangan)
2. Periksa Dies Sebelum dan sesudah proses
3. Pastikan semua parameter sesuai dengan SPS
Note :
CHS3L
1