## S-DL 1 - 1
Standard Parameter Setting
Machine |  |  |  | ： | Double Layer (Non CHS)
Purpose |  |  |  | ： | Extrusion parameter setting conditions for Double Layer | [13 empty] | TA-0390
No. Document |  |  |  | ： | VI-SOP-PROD | [13 empty] | TA-1080
Customer |  |  |  | ： | PT. TMMIN | [13 empty] | TA-1120
No. | Rev. No. |  | Revision Record | [6 empty] | Date | [8 empty] | TA-1200
1 | 0 |  | Dibuat | [6 empty] | 2016-04-11
2 | 1 |  | Revisi | [6 empty] | 2017-07-08
3
3 | 2 |  | Revisi | [6 empty] | 2023-09-01
4
6 | 5 |  | Revisi | [6 empty] | 17-07-23
7 | 6 |  | Revisi | [6 empty] | 17-07-23
8 | 7 |  | Revisi | [6 empty] | 17-07-23
9 | 8 |  | Revisi | [6 empty] | 17-07-23
10 | 9 |  | Revisi | [6 empty] | 17-07-23
11 | 10 |  | Revisi | [6 empty] | 17-07-23
Hose Spec : |  |  |  |  | Hose, Breather; Ø 3.5 mm × 7.5 mm; TSM1649G-1 | [8 empty] | Check's | Condition of symbol | ○：Operator
| Tujuan: | [14 empty] | ◎：Supervisor
|  | Menjelaskan kondisi parameter setting dari proses. | [13 empty] | ☆：Manager
|  | Mengandung parameter setting dan metode pengukuran dan pencatatan | [13 empty] | □：
| Check item |  |  |  |  | Classification | Level of control |  | Confimation method | First/Finish Check |  |  |  | Routine check |  |  |  | Recording sheets
No. | [9 empty] | First | Finish | Number | Check | Interval |  | Number | Check's
[7 empty] | Ext | Ext
[7 empty] | Tube | Cover
1 | Material |  |  |  |  | Im | K-1649 | H-1603 | Visual | - | - |  | - | Each Batch |  | 1 | ○ | EPR* (Parameter Setting)
2 | Use limits of the material | [5 empty] | From mixing: Within 14 days | From mixing: Within 14 days | Visual | - | - | - | - | Each Batch |  | 1 | ○ | EPR* (Parameter Setting)
3 | Dies dimension |  | Nipple (Ø mm) |  |  | Im | 2-5±0.2 |  | Caliper | - | - | - | - | 1 times /month |  | 1 | ○ | Dies maintenance checksheet
|  |  | Tube (Ø mm) |  |  | Im | 7.2±0.2
|  |  | Cover (Ø mm) |  |  | Im | 5.8±0.2
4 | Mesh Screen | [5 empty] | Ø96, #40 | Ø96, #40 | Visual | - | - | - | - | Each Material type change |  | 2 | ○ | EPR* (Parameter Setting)
5 | Temperature Setting |  | Head (°C) |  |  |  | 65±5 | 65±5 | Display | - | - | - | - | At the start |  | - | ○ | EPR* (Parameter Setting)
|  |  | Cylinder 1 (°C) |  |  |  | 60±5 | 60±5
|  |  | Cylinder 2 (°C) |  |  |  | 60±5 | 60±5
|  |  | FEED (°C) |  |  |  | - | -
|  |  | Screw (°C) |  |  |  | 60±5 | 60±5
6 | Screw Speed (rpm) |  |  |  |  | Re | 20.1±3 | 1.4±1 | Display | - | - | - | - | At the start |  | 1 | ○ | EPR* (Parameter Setting)
7 | Pressure Head (MPa) |  |  |  |  | Re | Max. 50 | Max. 50 | Display | - | - | - | - | At the start |  | 1 | ○ | EPR* (Parameter Setting)
8 | OD Sensor (Ø mm) |  |  |  |  | Re | 8.2±0.1 |  | Display | - | - | - | - | At the start |  | 1 | ○ | EPR* (Parameter Setting)
9 | Chiller Water Temperature (°C) | [5 empty] | Max. 15 °C |  | Display | - | - | - | - | At the start |  | 1 | ○ | EPR* (Parameter Setting)
10 | Cutting Speed (m/min) |  |  |  |  | Re | 6±0.2 |  | Display | - | - | - | - | At the start |  | 1 | ○ | EPR* (Parameter Setting)
11 | Take up Conveyor Speed (m/min) |  |  |  |  | Re | 7.4±0.2 |  | Display | - | - | - | - | At the start |  | 1 | ○ | EPR* (Parameter Setting)
12 | Marking Material Text |  |  |  |  | Im | VIN >CSM, GECO< DATE |  | Visual | - | - | - | - | At the start |  | 1 | ○ | EPR* (Parameter Setting)
13 | Marking Colour |  |  |  |  | Im | Hijau |  | Visual | - | - | - | - | At the start |  | 1 | ○ | EPR* (Parameter Setting)
14 | Marking Sort | [5 empty] | Roll |  | Visual | - | - | - | - | At the start |  | 1 | ○ | EPR* (Parameter Setting)
15 | Inner Diameter |  |  |  |  | Im | 3.4±0.1 |  | Tapper Gauge | - | - | - | - | Every 30 minutes |  | 1 | ○ | EPR* (Dimension)
16 | Thickness Inner | [5 empty] | 1.7±0.1 |  | Caliper | - | - | - | - | Every 30 minutes |  | 1 | ○ | EPR* (Dimension)
17 | Thickness Total |  |  |  |  | Im | 1.9±0.1 |  | Caliper | - | - | - | - | Every 30 minutes |  | 1 | ○ | EPR* (Dimension)
↑ Im : Important; Re : Reference; EPR : Extrusion Production Report
S
2
2
DL 1
1

## DL 1 - 1
Extruder Production Report (Parameter Setting)
No. Doc.
Date | [5 empty] | No.Rev. | Description |  |  | Date
Shift
Cust. | PT. TMMIN
Tipe | Hose, Breather; Ø 3.5 mm × 7.5 mm; TSM1649G-1
|  |  | Standard | Actual |  | Tipe Mesh (Sebelum Proses) | Content | Ø100 #10 |  | Ø100 #40
MATERIAL | Inner(Material) |  | K-1649 |  |  |  | Inner
| Outer(Material) |  | H-1603 |  |  |  | Outer
DIES DIMENSION | Dies |  | Standard | Before | After | Mesh Checking (Setelah Proses) | Inner
| Ø Nipple Die(mm) |  | 2-5±0.2 |  |  |  | Outer
[6 empty] | Roll Marking Check | Kondisi |  | Before | Proses | After
| Ø Tube Die (mm) |  | 7.2±0.2 |  |  |  | Colour
Condition
| Ø Cover Die (mm) |  | 5.8±0.2 |  |  |  | Surface
Text
Time |  |  |  | Initial | 1 | 2 | 3 | 4 | 5 | 6 | 7
|  |  |  | : | : | : | : | : | : | : | :
INNER (Tube 1) | Head Temp. (°C) |  | 65±5
| Cylinder 1 (°C) |  | 60±5
| Cylinder 2 (°C) |  | 60±5
| Screw Temp. (°C) |  | 60±5
| Screw Speed (rpm) |  | 20.1±3
| Pressure Head (MPa) |  | Max. 50
OUTER (COVER) | Head Temp. (°C) |  | 65±5
| Cylinder 1 (°C) |  | 60±5
| Cylinder 2 (°C) |  | 60±5
| Screw Temp. (°C) |  | 60±5
| Screw Speed (rpm) |  | 1.4±1
| Pressure Head (MPa) |  | Max. 50
OTHER | OD Sensor (Ø mm) |  | 8.2±0.1
| Take Off Speed (m/min) |  | 7.4±0.2
| Chiller Water Temp. (℃) |  | Max. 15 °C
| Cutting Speed (m/min) |  | 6±0.2
WASTE | Initial Setting | [6 empty] | Selisih | Judge (OK/NG) | Cleaning Screw (YA/TIDAK)
| Berat (kg) |  |  | Awal |  | Akhir
| Dandory Awal (Cleaning) | Inner
Cover
| Dandory Akhir (Remain Material) | Inner
Cover
OK
Bolong
Material Asing
OK
Bolong
Material Asing
DL 1
1

## D-DL 1 - 1
16-0
NO. URUT |  |  | 16
REVISI |  |  | 0
ID |  |  | 16-0
No Doc. :
| Revisi : | 2
Date :
Shift :
| Customer : | PT. TMMIN
| Tipe : | Hose, Breather; Ø 3.5 mm × 7.5 mm; TSM1649G-1 | [11 empty] | PART NUMBER | VIN KODE | STD. PANJANG | ACT. PANJANG | QTY. TARGET | QTY. ACTUAL |  |  | REMARK
| PUKUL / JAM | [5 empty] | : | : | : | : | : | : | [6 empty] | OK | NG
| POINT | FREKUENSI | STD.DIMENSI |  |  |  | INITIAL | 1 | 2 | 3 | 4 | 5 | [7 empty] | Dimensi | Visual
| Inner Diameter | 30 Menit Sekali | 3.4 | ± | 0.1 | -
max
3.5
3.4
3.3
min
-
| Inner Thickness (x) | 30 Menit Sekali | 1.7 | ± | 0.1 | -
max
1.8
1.7
1.6
min
-
| Inner Thickness (y) | 30 Menit Sekali | 1.7 | ± | 0.1 | -
max
1.8
1.7
1.6
min
-
| Total Thickness (x) | 30 Menit Sekali | 1.9 | ± | 0.1 | -
max
2.0
1.9
1.8
min
-
| Total Thickness (y) | 30 Menit Sekali | 1.9 | ± | 0.1 | -
max
2.0
1.9
1.8
min
-
| Visual Check | 30 Menit Sekali | No Burry, No line, No Bubble, No Scratch
| Note : | [11 empty] | Attention :
1. Setiap operator wajib menggunakan APD (Sepatu safety & Sarung tangan)
2. Periksa Dies Sebelum dan sesudah proses
3. Pastikan semua parameter sesuai dengan SPS
Extruder Production Report
(Dimension)
DL 1
1