## SPS
|  |  | DOKUMEN & PRODUK | [7 empty] | MATERIAL | [6 empty] | DIES & TOOLS (format XÂ±Y. atau isi MIN/STD/MAX manual) | [23 empty] | YARN & MESH | [21 empty] | SUHU. SCREW & TEKANAN (format XÂ±Y. atau isi MIN/STD/MAX manual) | [83 empty] | SPEED. FEED & OUTPUT MESIN (format XÂ±Y. atau isi MIN/STD/MAX manual) | [100 empty] | TOLERANSI & TEBAL (format XÂ±Y. atau isi MIN/STD/MAX manual) | [27 empty] | QUALITY MATRIX | [23 empty] | ITEM LIST (Opsional â€” bisa upload terpisah)
ID Excel | No | MC | NO. DOC | NO. REV | REV. DATE | CUSTOMER | HOSE TYPE | DIMENSI | FORMULASI | MACHINE | MATERIAL TSM | INNER ¦ #tube | OUTER ¦ #cover | MIDDLE ¦ #tube2 | USE LIMITS INNER | USE LIMITS OUTER | USE LIMITS MIDDLE | NIPPLE | NIPPLE MIN | NIPPLE STD | NIPPLE MAX | TUBE DIE | TUBE DIE MIN | TUBE DIE STD | TUBE DIE MAX | COVER DIE | COVER DIE MIN | COVER DIE STD | COVER DIE MAX | MIDDLE DIE | MIDDLE DIE MIN | MIDDLE DIE STD | MIDDLE DIE MAX | SPACER DIE | SPACER DIE MIN | SPACER DIE STD | SPACER DIE MAX | A DISTANCE | A DISTANCE MIN | A DISTANCE STD | A DISTANCE MAX | YARN | TENSION YARN INNER | TENSION YARN OUTER | MESH SCREEN 1 | MESH DIM 1 | MESH DIM 1 MIN | MESH DIM 1 STD | MESH DIM 1 MAX | MESH SCREEN 2 | MESH DIM 2 | MESH DIM 2 MIN | MESH DIM 2 STD | MESH DIM 2 MAX | MESH SCREEN 3 | MESH DIM 3 | MESH DIM 3 MIN | MESH DIM 3 STD | MESH DIM 3 MAX | PITCH YARN | PITCH YARN MIN | PITCH YARN STD | PITCH YARN MAX | HEAD TEMP 1 |  | HEAD TEMP 1 STD | HEAD TEMP 1 MAX | CYL 1-1 | CYL 1-1 MIN | CYL 1-1 STD | CYL 1-1 MAX | CYL 2-1 | CYL 2-1 MIN | CYL 2-1 STD | CYL 2-1 MAX | CYL 3-1 | CYL 3-1 MIN | CYL 3-1 STD | CYL 3-1 MAX | SCREW TEMP 1 | SCREW TEMP 1 MIN | SCREW TEMP 1 STD | SCREW TEMP 1 MAX | SCREW SPEED 1 | SCREW SPEED 1 MIN | SCREW SPEED 1 STD | SCREW SPEED 1 MAX | PRESSURE 1 | PRESSURE 1 MIN | PRESSURE 1 STD | PRESSURE 1 MAX | HEAD TEMP 2 | HEAD TEMP 2 MIN | HEAD TEMP 2 STD | HEAD TEMP 2 MAX | CYL 1-2 | CYL 1-2 MIN | CYL 1-2 STD | CYL 1-2 MAX | CYL 2-2 | CYL 2-2 MIN | CYL 2-2 STD | CYL 2-2 MAX | CYL 3-2 | CYL 3-2 MIN | CYL 3-2 STD | CYL 3-2 MAX | SCREW TEMP 2 | SCREW TEMP 2 MIN | SCREW TEMP 2 STD | SCREW TEMP 2 MAX | SCREW SPEED 2 | SCREW SPEED 2 MIN | SCREW SPEED 2 STD | SCREW SPEED 2 MAX | PRESSURE 2 | PRESSURE 2 MIN | PRESSURE 2 STD | PRESSURE 2 MAX | HEAD TEMP 3 | HEAD TEMP 3 MIN | HEAD TEMP 3 STD | HEAD TEMP 3 MAX | CYL 1-3 | CYL 1-3 MIN | CYL 1-3 STD | CYL 1-3 MAX | CYL 2-3 | CYL 2-3 MIN | CYL 2-3 STD | CYL 2-3 MAX | CYL 3-3 | CYL 3-3 MIN | CYL 3-3 STD | CYL 3-3 MAX | SCREW TEMP 3 | SCREW TEMP 3 MIN | SCREW TEMP 3 STD | SCREW TEMP 3 MAX | SCREW SPEED 3 | SCREW SPEED 3 MIN | SCREW SPEED 3 STD | SCREW SPEED 3 MAX | PRESSURE 3 | PRESSURE 3 MIN | PRESSURE 3 STD | PRESSURE 3 MAX | CURRENT VALUE | FEED 1 | FEED 1 MIN | FEED 1 STD | FEED 1 MAX | FEED 2 | FEED 2 MIN | FEED 2 STD | FEED 2 MAX | FEED 3 | FEED 3 MIN | FEED 3 STD | FEED 3 MAX | FEED ROLL RATIO 1 | F.R.RATIO 1 MIN | F.R.RATIO 1 STD | F.R.RATIO 1 MAX | FEED ROLL RATIO 2 | F.R.RATIO 2 MIN | F.R.RATIO 2 STD | F.R.RATIO 2 MAX | FEED ROLL RATIO 3 | F.R.RATIO 3 MIN | F.R.RATIO 3 STD | F.R.RATIO 3 MAX | AM METER 1 | AM MTR 1 MIN | AM MTR 1 STD | AM MTR 1 MAX | AM METER 2 | AM MTR 2 MIN | AM MTR 2 STD | AM MTR 2 MAX | AM METER 3 | AM MTR 3 MIN | AM MTR 3 STD | AM MTR 3 MAX | PRESET VALUE | PRESET MIN | PRESET STD | PRESET MAX | CONTROL VALUE | CTRL MIN | CTRL STD | CTRL MAX | SPIRAL PITCH SETTING | SPS MIN | SPS STD | SPS MAX | SPIRAL PITCH DISPLAY | SPD MIN | SPD STD | SPD MAX | SPIRAL SPEED | SPSPD MIN | SPSPD STD | SPSPD MAX | HOSE SPEED | HSPD MIN | HSPD STD | HSPD MAX | CHILLER WATER TEMP | CHILL MIN | CHILL STD | CHILL MAX | DANCER POSITION | DANCER MIN | DANCER STD | DANCER MAX | CATERPILLAR GAP | CAT MIN | CAT STD | CAT MAX | CUTTING SPEED | CUT MIN | CUT STD | CUT MAX | TAKE UP CONV SPD | TAKU MIN | TAKU STD | TAKU MAX | COOL CONV SPD 1 | CC1 MIN | CC1 STD | CC1 MAX | COOL CONV SPD 2 | CC2 MIN | CC2 STD | CC2 MAX | CONVEYOR RATIO | CONV R MIN | CONV R STD | CONV R MAX | OD SENSOR | OD MIN | OD STD | OD MAX | MARKING SORT | TEXT MARKING MT'L | MARKING COLOUR | UNSMOOTH SURFACE | Â± INNER | TOL INNER MIN | TOL INNER STD | TOL INNER MAX | Â± OUTER | TOL OUTER MIN | TOL OUTER STD | TOL OUTER MAX | TEBAL INNER | TB INNER MIN | TB INNER STD | TB INNER MAX | TEBAL OUTER | TB OUTER MIN | TB OUTER STD | TB OUTER MAX | TEBAL INNER+MID | TB I+M MIN | TB I+M STD | TB I+M MAX | TEBAL TOTAL | TB TOTAL MIN | TB TOTAL STD | TB TOTAL MAX | SELISIH TEBAL | SELISIH MIN | SELISIH STD | SELISIH MAX | INNER TARGET | INNER TOL | INNER LCL | INNER MIN | INNER UCL | INNER MAX | I+MID TARGET | I+MID TOL | I+MID LCL | I+MID MIN | I+MID UCL | I+MID MAX | THICK TARGET | THICK TOL | THICK LCL | THICK MIN | THICK UCL | THICK MAX | TOTAL TARGET | TOTAL TOL | TOTAL LCL | TOTAL MIN | TOTAL UCL | TOTAL MAX | ITEM LIST
1-1-0 | 1 | DL1 | SOP/PROD/HOSE/SPS/1/1 | 0 | 01-07-26 | PT. TMMIN | Hose. Breather | Ø 3.5 mm × 7.5 mm | Hose. Breather; Ø 3.5 mm × 7.5 mm; TSM1649G-1 | kosong | TSM1649G-1 | K-1649 | H-1603 | [5 empty] | 2 | - | 5 |  | 7 | 7.2 | 7.4 |  | 5.3 | 5.4 | 5.5 | [15 empty] | Ø96. #40 |  |  |  |  | Ø96. #40 | [14 empty] | 60 | 65 | 70 |  | 55 | 60 | 65 |  | 55 | 60 | 65 | [5 empty] | 55 | 60 | 65 |  | 36.1 | 39.1 | 42.1 |  | 12.3 | 15.3 | 18.3 |  | 60 | 65 | 70 |  | 55 | 60 | 65 |  | 55 | 60 | 65 | [5 empty] | 55 | 60 | 65 |  | 27.6 | 30.6 | 33.6 |  | 5.1 | 7.1 | 9.1 | [42 empty] | - | - | - |  | - | - | - | [6 empty] | 0 | [34 empty] | - | - | 15 | [9 empty] | 4.8 | 5 | 5.2 |  | 4.8 | 5 | 5.2 | [13 empty] | 7.2 | 7.3 | 7.4 | Roll | IP >CSM. GECO< DATE | Hijau |  |  |  | 0.1 | [6 empty] | 1.7 | 1.8 | 1.9 | [9 empty] | 1.8 | 1.9 | 2 |  | 0.18 | 0.2 | 0.22 | 3.4±0.1 | 0.1 | 3.35 | 3.3 | 3.45 | 3.5
1-2-0 | 2 | DL1 | SOP/PROD/HOSE/SPS/1/2 | 0 | 01-07-26 | PT. TMMIN | Hose. Breather | Ø 3.5 mm × 7.5 mm | Hose. Breather; Ø 3.5 mm × 7.5 mm; TSM1656G-2 |  | TSM1656G-2 | PE-1755 | - | [5 empty] | 2 | - | 5 |  | - | - | - |  | 5.3 | 5.4 | 5.5 | [15 empty] | Ø96. #40 |  |  |  |  | - | [14 empty] | 80 | 85 | 90 |  | 70 | 75 | 80 |  | 70 | 75 | 80 | [5 empty] | 70 | 75 | 80 |  | 36.2 | 39.2 | 42.2 |  | 12.3 | 15.3 | 18.3 |  | - | - | - |  | - | - | - |  | - | - | - | [5 empty] | - | - | - |  | - | - | - |  | - | - | - | [42 empty] | - | - | - |  | - | - | - | [6 empty] | 0 | [34 empty] | - | - | 15 | [9 empty] | 4.8 | 5 | 5.2 |  | 4.8 | 5 | 5.2 | [13 empty] | 7.2 | 7.3 | 7.4 | - | - | - |  |  |  | - | [6 empty] | - | - | - | [9 empty] | 1.8 | 1.9 | 2 |  | 0.18 | 0.2 | 0.22 | 3.4±0.1 | 0.1 | 3.35 | 3.3 | 3.45 | 3.5
1-3-0 | 3 | #N/A | SOP/PROD/HOSE/SPS/1/3 | 0 | 01-07-26 | PT. HMMI | Hose. Vacuum | Ø 3.5 mm × 7.5 mm | Hose. Vacuum; Ø 3.5 mm × 7.5 mm; - |  | - | K-1785 | H-1605 | [5 empty] | 2 | - | 5 |  | 7 | 7.2 | 7.4 |  | 5.1 | 5.3 | 5.5 | [15 empty] | Ø96. #40 |  |  |  |  | Ø96. #40 | [14 empty] | 65 | 70 | 75 |  | 60 | 65 | 70 |  | 35 | 40 | 45 | [5 empty] | 60 | 65 | 70 |  | 24.5 | 27.5 | 30.5 |  | 6.3 | 8.3 | 10.3 |  | 65 | 70 | 75 |  | 55 | 60 | 65 |  | 55 | 60 | 65 | [5 empty] | 55 | 60 | 65 |  | 0.4 | 0.9 | 1.4 |  | 1.4 | 1.9 | 2.4 | [42 empty] | 60 | 65 | 70 |  | - | - | - | [6 empty] | 0 | [34 empty] | - | - | 15 | [9 empty] | 4.8 | 5 | 5.2 |  | 4.8 | 5 | 5.2 | [13 empty] | 7.2 | 7.3 | 7.4 | Roll | VIN >CSM. GECO< DATE | Hijau |  |  |  | 0.1 | [6 empty] | 1.6 | 1.7 | 1.8 | [9 empty] | 1.8 | 1.9 | 2 |  | 0.18 | 0.2 | 0.22 | 3.4±0.1 | 0.1 | 3.35 | 3.3 | 3.45 | 3.5
1-4-0 | 4 | DL1 | SOP/PROD/HOSE/SPS/1/4 | 0 | 01-07-26 | PT. TMMIN | Hose. Fuel | Ø 5.4 mm × 10.4 mm | Hose. Fuel; Ø 5.4 mm × 10.4 mm; TSM1651G-2 |  | TSM1651G-2 | N-1715 | H-1603 | [5 empty] | 3 | - | 6 |  | 11.1 | 11.3 | 11.5 |  | 8.2 | 8.4 | 8.6 | [15 empty] | Ø96. #40 |  |  |  |  | Ø96. #40 | [14 empty] | 60 | 65 | 70 |  | 55 | 60 | 65 |  | 55 | 60 | 65 | [5 empty] | 55 | 60 | 65 |  | 7.4 | 10.4 | 13.4 |  | 12.3 | 15.3 | 18.3 |  | 60 | 65 | 70 |  | 55 | 60 | 65 |  | 55 | 60 | 65 | [5 empty] | 55 | 60 | 65 |  | 0.2 | 2.2 | 4.2 |  | 5.1 | 7.1 | 9.1 | [42 empty] | - | - | - |  | - | - | - | [6 empty] | 0 | [34 empty] | - | - | 15 | [9 empty] | 4.8 | 5 | 5.2 |  | 4.8 | 5 | 5.2 | [13 empty] | 10.3 | 10.4 | 10.5 | Roll | IP >CSM. NBR< DATE | Kuning |  |  |  | 0.1 | [6 empty] | 2.2 | 2.3 | 2.4 | [9 empty] | 2.3 | 2.4 | 2.5 |  | 0.18 | 0.2 | 0.22 | 5.2±0.1 | 0.1 | 5.15 | 5.1 | 5.25 | 5.3
1-5-0 | 5 | DL1 | SOP/PROD/HOSE/SPS/1/5 | 0 | 01-07-26 | PT. ADM | Hose. Fuel | Ø 5.4 mm × 10.4 mm | Hose. Fuel; Ø 5.4 mm × 10.4 mm; DTSM1651G-2 |  | DTSM1651G-2 | N-1718 | H-1605 | [5 empty] | 3 | - | 6 |  | 11.1 | 11.3 | 11.5 |  | 8.3 | 8.5 | 8.7 | [15 empty] | Ø40. #40 |  |  |  |  | Ø40. #40 | [14 empty] | 75 | 80 | 85 |  | 65 | 70 | 75 |  | 65 | 70 | 75 | [5 empty] | 65 | 70 | 75 |  | 4.1 | 6.1 | 8.1 |  | 9.7 | 12.7 | 15.7 |  | 65 | 70 | 75 |  | 60 | 65 | 70 |  | 60 | 65 | 70 | [5 empty] | 60 | 65 | 70 |  | 0.8 | 1.3 | 1.8 |  | 3.3 | 5.3 | 7.3 | [42 empty] | - | - | - |  | - | - | - | [6 empty] | 0 | [34 empty] | - | - | 15 | [9 empty] | 4.8 | 5 | 5.2 |  | 4.8 | 5 | 5.2 | [13 empty] | 10.3 | 10.4 | 10.5 | Roll | IP >CSM. NBR< DATE | Kuning |  |  |  | 0.1 | [6 empty] | 2.2 | 2.3 | 2.4 | [9 empty] | 2.3 | 2.4 | 2.5 |  | 0.18 | 0.2 | 0.22 | 5.3±0.1 | 0.1 | 5.25 | 5.2 | 5.35 | 5.4
1-6-0 | 6 | #N/A | SOP/PROD/HOSE/SPS/1/6 | 0 | 01-07-26 | PT. TMMIN | Hose. Fuel | Ø 7 mm × 12 mm | Hose. Fuel; Ø 7 mm × 12 mm; TSM1651G-2 |  | TSM1651G-2 | N-1715 | H-1603 | [5 empty] | 5 | - | 8 |  | 11.1 | 11.3 | 11.5 |  | 8.3 | 9.5 | 9.7 | [15 empty] | Ø96. #40 |  |  |  |  | Ø96. #40 | [14 empty] | 60 | 65 | 70 |  | 55 | 60 | 65 |  | 55 | 60 | 65 | [5 empty] | 55 | 60 | 65 |  | 36.2 | 39.2 | 42.2 |  | 12.3 | 15.3 | 18.3 |  | 60 | 65 | 70 |  | 55 | 60 | 65 |  | 55 | 60 | 65 | [5 empty] | 55 | 60 | 65 |  | 27.6 | 30.6 | 33.6 |  | 5.1 | 7.1 | 9.1 | [42 empty] | - | - | - |  | - | - | - | [6 empty] | 0 | [34 empty] | - | - | 15 | [9 empty] | 4.8 | 5 | 5.2 |  | 4.8 | 5 | 5.2 | [13 empty] | 11.9 | 12 | 12.1 | Roll | IP >CSM. NBR< DATE | Kuning |  |  |  | 0.1 | [6 empty] | 2.2 | 2.3 | 2.4 | [9 empty] | 2.3 | 2.4 | 2.5 |  | 0.18 | 0.2 | 0.22 | 6.8±0.1 | 0.1 | 6.75 | 6.7 | 6.85 | 6.9
1-7-0 | 7 | DL1 | SOP/PROD/HOSE/SPS/1/7 | 0 | 01-07-26 | PT. TMMIN | Hose. Fuel | Ø 7 mm × 14 mm | Hose. Fuel; Ø 7 mm × 14 mm; TSM1651G-2 |  | TSM1651G-2 | N-1715 | H-1603 | [5 empty] | 5 | - | 8 |  | 11.1 | 11.3 | 11.5 |  | 11.5 | 11.7 | 11.9 | [15 empty] | Ø96. #40 |  |  |  |  | Ø96. #40 | [14 empty] | 60 | 65 | 70 |  | 55 | 60 | 65 |  | 55 | 60 | 65 | [5 empty] | 55 | 60 | 65 |  | 36.2 | 39.2 | 42.2 |  | 12.3 | 15.3 | 18.3 |  | 60 | 65 | 70 |  | 55 | 60 | 65 |  | 55 | 60 | 65 | [5 empty] | 55 | 60 | 65 |  | 27.6 | 30.6 | 33.6 |  | 5.1 | 7.1 | 9.1 | [42 empty] | - | - | - |  | - | - | - | [6 empty] | 0 | [34 empty] | - | - | 15 | [9 empty] | 4.8 | 5 | 5.2 |  | 4.8 | 5 | 5.2 | [13 empty] | 13.9 | 14 | 14.1 | Roll | IP >CSM. NBR< DATE | Kuning |  |  |  | 0.1 | [6 empty] | 3.2 | 3.3 | 3.4 | [9 empty] | 3.3 | 3.4 | 3.5 |  | 0.18 | 0.2 | 0.22 | 6.8±0.1 | 0.1 | 6.75 | 6.7 | 6.85 | 6.9
1-8-0 | 8 | DL1 | SOP/PROD/HOSE/SPS/1/8 | 0 | 01-07-26 | PT. ADM | Hose. Fuel | Ø 7 mm × 14 mm | Hose. Fuel; Ø 7 mm × 14 mm; DTSM1651G-2 |  | DTSM1651G-2 | N-1718 | H-1605 | [5 empty] | 5 | - | 8 |  | 10.8 | 11 | 11.2 |  | 11 | 11.2 | 11.4 | [15 empty] | Ø96. #40 |  |  |  |  | Ø96. #40 | [14 empty] | 65 | 70 | 75 |  | 60 | 65 | 70 |  | 60 | 65 | 70 | [5 empty] | 60 | 65 | 70 |  | 4 | 6 | 8 |  | 14.1 | 17.1 | 20.1 |  | 65 | 70 | 75 |  | 60 | 65 | 70 |  | 60 | 65 | 70 | [5 empty] | 60 | 65 | 70 |  | 1 | 1.5 | 2 |  | 3.7 | 4.7 | 5.7 | [42 empty] | - | - | - |  | - | - | - | [6 empty] | 0 | [34 empty] | - | - | 15 | [9 empty] | 4.8 | 5 | 5.2 |  | 4.8 | 5 | 5.2 | [13 empty] | 13.9 | 14 | 14.1 | Roll | IP >CSM. NBR< DATE | Kuning |  |  |  | 0.1 | [6 empty] | 3.1 | 3.2 | 3.3 | [9 empty] | 3.3 | 3.4 | 3.5 |  | 0.18 | 0.2 | 0.22 | 6.8±0.1 | 0.1 | 6.75 | 6.7 | 6.85 | 6.9
1-9-0 | 9 | DL1 | SOP/PROD/HOSE/SPS/1/9 | 0 | 01-07-26 | PT. ADM | Hose. Reservoir | Ø 8.5 mm × 16.6 mm | Hose. Reservoir; Ø 8.5 mm × 16.6 mm; DTSM1650G-1 |  | DTSM1650G-1 | E-1776 | - | [5 empty] | 6 | - | 9 |  | - | - | - |  | 12.8 | 13 | 13.2 | [15 empty] | Ø96. #40 |  |  |  |  | - | [14 empty] | 65 | 70 | 75 |  | 55 | 60 | 65 |  | 55 | 60 | 65 | [5 empty] | 55 | 60 | 65 |  | 14.2 | 17.2 | 20.2 |  | 22.2 | 25.2 | 28.2 |  | - | - | - |  | - | - | - |  | - | - | - | [5 empty] | - | - | - |  | - | - | - |  | - | - | - | [42 empty] | - | - | - |  | - | - | - | [6 empty] | 0 | [34 empty] | - | - | 15 | [9 empty] | 4.8 | 5 | 5.2 |  | 4.8 | 5 | 5.2 | [13 empty] | 16.1 | 16.4 | 16.7 | - | - | - |  |  |  | - | [6 empty] | - | - | - | [9 empty] | 3.6 | 3.7 | 3.8 |  | 0.18 | 0.2 | 0.22 | 8.3±0.1 | 0.1 | 8.25 | 8.2 | 8.35 | 8.4
1-10-0 | 10 | DL1 | SOP/PROD/HOSE/SPS/1/10 | 0 | 01-07-26 | PT. TMMIN | Hose. Clutch | Ø 8.5 mm × 17 mm | Hose. Clutch; Ø 8.5 mm × 17 mm; TSM1650G-1 |  | TSM1650G-1 | E-1776 | - | [5 empty] | 6 | - | 9 |  | - | - | - |  | 13.8 | 14 | 14.2 | [15 empty] | Ø96. #40 |  |  |  |  | - | [14 empty] | 75 | 80 | 85 |  | 65 | 70 | 75 |  | 65 | 70 | 75 | [5 empty] | 65 | 70 | 75 |  | 14.5 | 17.5 | 20.5 |  | 11 | 14 | 17 |  | - | - | - |  | - | - | - |  | - | - | - | [5 empty] | - | - | - |  | - | - | - |  | - | - | - | [42 empty] | - | - | - |  | - | - | - | [6 empty] | 0 | [34 empty] | - | - | 15 | [9 empty] | 4.8 | 5 | 5.2 |  | 4.8 | 5 | 5.2 | [13 empty] | 16.7 | 16.8 | 16.9 | - | - | - |  |  |  | - | [6 empty] | - | - | - | [9 empty] | 3.8 | 4 | 4.2 |  | 0.18 | 0.2 | 0.22 | 8.4±0.1 | 0.1 | 8.35 | 8.3 | 8.45 | 8.5
1-11-0 | 11 | #N/A | SOP/PROD/HOSE/SPS/1/11 | 0 | 01-07-26 | PT. TMMIN | Hose. Ventilation | Ø 9 mm × 17 mm | Hose. Ventilation; Ø 9 mm × 17 mm; TSM1671G-1A |  | TSM1671G-1A | N-1663 | H-1603 | [5 empty] | 6 | - | 9 |  | 13.3 | 13.5 | 13.7 |  | 11.8 | 12 | 12.2 | [15 empty] | Ø100.#10 #40 |  |  |  |  | Ø100.#10 #40 | [14 empty] | 55 | 60 | 65 |  | 55 | 60 | 65 |  | 55 | 60 | 65 | [5 empty] | 55 | 60 | 65 |  | 17 | 20 | 23 |  | - | - | 50 |  | 55 | 60 | 65 |  | 55 | 60 | 65 |  | 55 | 60 | 65 | [5 empty] | 55 | 60 | 65 |  | 0.6 | 3.6 | 6.6 |  | - | - | 30 | [42 empty] | - | - | - |  | - | - | - | [6 empty] | 0 | [34 empty] | - | - | 15 | [9 empty] | 7.8 | 8 | 8.2 |  | 0.6 | 0.8 | 1 | [13 empty] | 15.5 | 15.8 | 16.1 | Roll | IP >CSM. NBR< DATE | Kuning |  |  |  | 0.1 | [6 empty] | 3.4 | 3.5 | 3.6 | [9 empty] | 3.6 | 3.7 | 3.8 |  | 0.18 | 0.2 | 0.22 | 8.4±0.1 | 0.1 | 8.35 | 8.3 | 8.45 | 8.5
1-12-0 | 12 | #N/A | SOP/PROD/HOSE/SPS/1/12 | 0 | 01-07-26 | PT. KTB | Hose. Vacuum | Ø 7.5 mm × 14.5 mm | Hose. Vacuum; Ø 7.5 mm × 14.5 mm; - |  | - | PE-1772 | - | [5 empty] | 5 | - | 7 |  | - | - | - |  | 11.25 | 11.45 | 11.65 | [15 empty] | Ø96. #40 |  |  |  |  | - | [14 empty] | 75 | 80 | 85 |  | 70 | 75 | 80 |  | 70 | 75 | 80 | [5 empty] | 70 | 75 | 80 |  | 9.3 | 12.3 | 15.3 |  | 10 | 13 | 16 |  | - | - | - |  | - | - | - |  | - | - | - | [5 empty] | - | - | - |  | - | - | - |  | - | - | - | [42 empty] | - | - | - |  | - | - | - | [6 empty] | 0 | [34 empty] | - | - | 15 | [9 empty] | 4.8 | 5 | 5.2 |  | 4.8 | 5 | 5.2 | [13 empty] | 14.4 | 14.5 | 14.6 | Roll | VIN >PE< DATE | Putih |  |  |  | - | [6 empty] | - | - | - | [9 empty] | 3.3 | 3.4 | 3.5 |  | 0.18 | 0.2 | 0.22 | 7±0.1 | 0.1 | 6.95 | 6.9 | 7.05 | 7.1
1-13-0 | 13 | DL1 | SOP/PROD/HOSE/SPS/1/13 | 0 | 01-07-26 | PT. AHI | Hose. Fuel | Ø 7 mm × 12 mm | Hose. Fuel; Ø 7 mm × 12 mm; TSM1651G-2 |  | TSM1651G-2 | N-1715 | H-1603 | [5 empty] | 5 | - | 8 |  | 11.1 | 11.3 | 11.5 |  | 9.3 | 9.5 | 9.7 | [15 empty] | Ø96. #40 |  |  |  |  | Ø96. #40 | [14 empty] | 60 | 65 | 70 |  | 55 | 60 | 65 |  | 55 | 60 | 65 | [5 empty] | 55 | 60 | 65 |  | 7.7 | 10.7 | 13.7 |  | 12.3 | 15.3 | 18.3 |  | 60 | 65 | 70 |  | 55 | 60 | 65 |  | 55 | 60 | 65 | [5 empty] | 55 | 60 | 65 |  | 0 | 1.7 | 4.7 |  | 5.1 | 7.1 | 9.1 | [42 empty] | - | - | - |  | - | - | - | [6 empty] | 0 | [34 empty] | - | - | 15 | [9 empty] | 4.8 | 5 | 5.2 |  | 4.8 | 5 | 5.2 | [13 empty] | 11.9 | 12 | 12.1 | Roll | VIN >CSM. NBR< DATE | Kuning |  |  |  | 0.1 | [6 empty] | 2.2 | 2.3 | 2.4 | [9 empty] | 2.3 | 2.4 | 2.5 |  | 0.18 | 0.2 | 0.22 | 6.8±0.1 | 0.1 | 6.75 | 6.7 | 6.85 | 6.9
1-14-0 | 14 | DL1 | SOP/PROD/HOSE/SPS/1/14 | 0 | 01-07-26 | PT. AHI | Hose. Fuel | Ø 9 mm × 14 mm | Hose. Fuel; Ø 9 mm × 14 mm; TSM1651G-2 |  | TSM1651G-2 | N-1715 | H-1603 | [5 empty] | 6 | - | 9 |  | 13.4 | 13.6 | 13.8 |  | 11.2 | 11.4 | 11.6 | [15 empty] | Ø96. #40 |  |  |  |  | Ø96. #40 | [14 empty] | 60 | 65 | 70 |  | 50 | 55 | 60 |  | 50 | 55 | 60 | [5 empty] | 50 | 55 | 60 |  | 7.5 | 10.5 | 13.5 |  | 10 | 13 | 16 |  | 60 | 65 | 70 |  | 50 | 55 | 60 |  | 50 | 55 | 60 | [5 empty] | 50 | 55 | 60 |  | 0.7 | 1.7 | 2.7 |  | 5.4 | 7.4 | 9.4 | [42 empty] | - | - | - |  | - | - | - | [6 empty] | 30 | [34 empty] | - | - | 15 | [9 empty] | 3.8 | 4 | 4.2 |  | 12.5 | 12.7 | 12.9 | [13 empty] | 13.5 | 13.8 | 14.1 | Roll | VIN >CSM. NBR< DATE | Kuning |  |  |  | 0.1 | [6 empty] | 2.3 | 2.4 | 2.5 | [9 empty] | 2.4 | 2.5 | 2.6 |  | 0.18 | 0.2 | 0.22 | 8.9±0.1 | 0.1 | 8.85 | 8.8 | 8.95 | 9
1-15-0 | 15 | DL1 | SOP/PROD/HOSE/SPS/1/15 | 0 | 01-07-26 | PT. TGSSI | Hose. Fuel Tank | Ø 13.5 mm × 21.5 mm | Hose. Fuel Tank; Ø 13.5 mm × 21.5 mm; TSM1648G-3 |  | TSM1648G-3 | N-1740 | H-1604 | [5 empty] | 10 | - | 14 |  | 16.7 | 16.8 | 16.9 |  | 18.9 | 19 | 19.1 | [15 empty] | Ø96. #40 |  |  |  |  | Ø96. #40 | [14 empty] | 60 | 65 | 70 |  | 50 | 55 | 60 |  | 50 | 55 | 60 | [5 empty] | 50 | 55 | 60 |  | 12.8 | 15.8 | 18.8 |  | 8.4 | 11.4 | 14.4 |  | 65 | 70 | 75 |  | 55 | 60 | 65 |  | 55 | 60 | 65 | [5 empty] | 55 | 60 | 65 |  | 0.4 | 1.4 | 2.4 |  | 3.2 | 6.2 | 9.2 | [42 empty] | - | - | - |  | - | - | - | [6 empty] | 30 | [34 empty] | - | - | 15 | [9 empty] | 3.8 | 4 | 4.2 |  | 3.8 | 4 | 4.2 | [13 empty] | 21 | 21.2 | 21.4 | Roll | VIN >CSM. NBR< DATE | Putih |  |  |  | 0.1 | [6 empty] | 3.5 | 3.6 | 3.7 | [9 empty] | 3.9 | 4 | 4.1 |  | 0.18 | 0.2 | 0.22 | 13±0.1 | 0.1 | 12.95 | 12.9 | 13.05 | 13.1
1-16-0 | 16 | DL1 | SOP/PROD/HOSE/SPS/1/16 | 0 | 01-07-26 | PT. TMMIN | Hose. Fuel | Ø 7 mm × 14 mm | Hose. Fuel; Ø 7 mm × 14 mm; TSM1651G-2 |  | TSM1651G-2 | N-1715 | H-1603 | [5 empty] | 5 | - | 8 |  | 11 | 11.2 | 11.4 |  | 11 | 11.2 | 11.4 | [15 empty] | Ø96. #40 |  |  |  |  | Ø96. #40 | [14 empty] | 60 | 65 | 70 |  | 55 | 60 | 65 |  | 55 | 60 | 65 | [5 empty] | 55 | 60 | 65 |  | 19.2 | 39.2 | 59.2 |  | 12.3 | 15.3 | 18.3 |  | 60 | 65 | 70 |  | 55 | 60 | 65 |  | 55 | 60 | 65 | [5 empty] | 55 | 60 | 65 |  | 10.6 | 30.6 | 50.6 |  | 5.1 | 7.1 | 9.1 | [42 empty] | - | - | - |  | - | - | - | [6 empty] | 0 | [34 empty] | - | - | 15 | [9 empty] | 4.8 | 5 | 5.2 |  | 4.8 | 5 | 5.2 | [13 empty] | 14.1 | 14 | 14.1 | Roll | VIN >CSM. NBR< DATE | Kuning |  |  |  | 0.1 | [6 empty] | 3.2 | 3.3 | 3.4 | [9 empty] | 3.3 | 3.4 | 3.5 |  | 0.18 | 0.2 | 0.22 | 6.8±0.2 | 0.1 | 6.75 | 6.7 | 6.85 | 6.9
1-17-0 | 17 | DL1 | SOP/PROD/HOSE/SPS/1/17 | 0 | 01-07-26 | PT ASUKA | Hose Tube Fuel | Ø 5.3 mm × 10.3 mm | Hose Tube Fuel; Ø 5.3 mm × 10.3 mm; HES B044-10 FT-B2 |  | HES B044-10 FT-B2 | N-1724 | H-1606 | [5 empty] | 3 | - | 6 |  | 6.4 | 6.5 | 6.6 |  | 7.4 | 7.5 | 7.6 | [15 empty] | Ø100.#10 #40 |  |  |  |  | Ø100.#10 #40 | [14 empty] | 65 | 70 | 75 |  | 60 | 65 | 70 |  | 60 | 65 | 70 | [5 empty] | 60 | 65 | 70 |  | 15 | 18 | 21 |  | - | - | 50 |  | 65 | 70 | 75 |  | 65 | 70 | 75 |  | 65 | 70 | 75 | [5 empty] | 65 | 70 | 75 |  | 0.9 | 1.9 | 2.9 |  | - | - | 50 | [42 empty] | - | 0 | - |  |  | 0 | [7 empty] | 0 | [34 empty] | - | - | 15 | [9 empty] | 6 | 7 | 8 |  | 2.2 | 2.4 | 2.6 | [13 empty] | 10.3 | 10 | 10.3 | Roll | - | Pink |  |  |  | #N/A | [6 empty] | 2 | 2.1 | 2.2 | [9 empty] | 2.2 | 2.3 | 2.4 |  | 0.18 | 0.2 | 0.22 | 5.1±0.1 | #N/A | #N/A | #N/A | #N/A | #N/A
1-18-0 | 18 | DL1 | SOP/PROD/HOSE/SPS/1/18 | 0 | 01-07-26 | PT. ADM | Hose. Actuator | Ø 3.5 mm × 8.5mm | Hose. Actuator; Ø 3.5 mm × 8.5mm; DTSM1649G-1 |  | DTSM1649G-1 | K1649 | H1603 | [5 empty] | 2 | - | 5 |  | 7.1 | 7.2 | 7.3 |  | 7.4 | 7.5 | 7.6 | [15 empty] | Ø100.#10 #40 |  |  |  |  | Ø100.#10 #40 | [14 empty] | 60 | 65 | 70 |  | 55 | 60 | 65 |  | 55 | 60 | 65 | [5 empty] | 55 | 60 | 65 |  | 6.4 | 9.4 | 12.4 |  | - | - | 50 |  | 60 | 65 | 70 |  | 55 | 60 | 65 |  | 55 | 60 | 65 | [5 empty] | 55 | 60 | 65 |  | 0 | 1 | 4 |  | - | - | 50 | [42 empty] | - | - | - |  | - | - | - | [5 empty] | - | - | 40 | [33 empty] | - | - | 9 | [9 empty] | 4 | - | 7 |  | 4 | - | 7 | [13 empty] | 8.9 | 9.1 | 9.3 | Roll | VIN > CSM GECO < DATE | Hijau |  |  |  | 0.1 | [6 empty] | 2.1 | 2.2 | 2.3 | [9 empty] | 2.3 | 2.4 | 2.5 |  | - | - | - | 3.4±0.1 | 0.1 | 3.35 | 3.3 | 3.45 | 3.5
1-19-0 | 19 | DL2 | SOP/PROD/HOSE/SPS/1/19 | 0 | 01-07-26 | PT. ADM | Hose. Ventilation | Ø 9 mm × 17 mm | Hose. Ventilation; Ø 9 mm × 17 mm; DTSM1670G-1 |  | DTSM1670G-1 | N-1663 | H-1603 | [5 empty] | 6 | - | 9 |  | 13.3 | 13.5 | 13.7 |  | 11.8 | 12 | 12.2 | [15 empty] | Ø100.#10 #40 |  |  |  |  | Ø100.#10 #40 | [14 empty] | 55 | 60 | 65 |  | 55 | 60 | 65 |  | 55 | 60 | 65 | [5 empty] | 55 | 60 | 65 |  | 15.2 | 20.2 | 25.2 |  | - | - | 50 |  | 55 | 60 | 65 |  | 55 | 60 | 65 |  | 55 | 60 | 65 | [5 empty] | 55 | 60 | 65 |  | 1 | 3 | 5 |  | - | - | 50 | [42 empty] | - | - | - |  | - | - | - | [5 empty] | - | - | 80 | [33 empty] | - | - | 15 | [9 empty] | 6 | 8 | 10 |  | 0.6 | 0.8 | 1 | [13 empty] | 15.5 | 15.8 | 16.1 | Roll | IP >CSM. NBR< DATE | Kuning |  |  |  | 0.1 | [6 empty] | 3.2 | 3.4 | 3.6 | [9 empty] | 3.4 | 3.6 | 3.8 |  | 0.18 | 0.2 | 0.22 | 8.4±0.1 | 0.1 | 8.55 | 8.5 | 8.65 | 8.7
1-20-0 | 20 | #N/A | SOP/PROD/HOSE/SPS/1/20 | 0 | 01-07-26 | PT. IAMI | Hose. Drain Staight | Ø 9 mm × 14 mm | Hose. Drain Staight; Ø 9 mm × 14 mm; - |  | - | E-1690 | - | [5 empty] | 6 | - | 9 |  | 11.2 | 11.4 | 11.6 |  | - | - | - | [15 empty] | Ø100.#10 #40 |  |  |  |  | - | [14 empty] | 50 | 55 | 60 |  | 50 | 55 | 60 |  | 50 | 55 | 60 | [5 empty] | 50 | 55 | 60 |  | 3.1 | 5.6 | 8.1 |  | - | - | 50 |  | - | - | - |  | - | - | - |  | - | - | - | [5 empty] | - | - | - |  | - | - | - |  | - | - | - | [42 empty] | - | - | - |  | - | - | - | [5 empty] | - | - | 80 | [33 empty] | - | - | 15 | [9 empty] | 2 | 4 | 6 |  | 0.2 | 0.4 | 0.6 | [13 empty] | 13 | 13.3 | 13.6 | Laser Emboss | VIN >EPDM< DATE | Laser Emboss |  |  |  | #N/A | [6 empty] | - | - | - | [9 empty] | 2.3 | 2.5 | 2.7 |  | 0.18 | 0.2 | 0.22 | 8.6±0.1 | #N/A | #N/A | #N/A | #N/A | #N/A
1-21-0 | 21 | #N/A | SOP/PROD/HOSE/SPS/1/21 | 0 | 01-07-26 | PT. ADM | Hose. Clutch Reservoir | Ø 8.5 mm × 16.6 mm | Hose. Clutch Reservoir; Ø 8.5 mm × 16.6 mm; DTSM1650G |  | DTSM1650G | E-1766 | - | [5 empty] | 6 | - | 9 |  | 12.4 | 12.5 | 12.6 |  | - | - | - | [15 empty] | Ø100.#10 #40 |  |  |  |  | - | [14 empty] | 50 | 55 | 60 |  | 50 | 55 | 60 |  | 50 | 55 | 60 | [5 empty] | 50 | 55 | 60 |  | 3.1 | 5.6 | 8.1 |  | - | - | 50 |  | - | - | - |  | - | - | - |  | - | - | - | [5 empty] | - | - | - |  | - | - | - |  | - | - | - | [42 empty] | - | - | - |  | - | - | - | [5 empty] | - | - | 80 | [33 empty] | - | - | 15 | [9 empty] | 2 | 4 | 6 |  | 0.2 | 0.4 | 0.6 | [13 empty] | 12.9 | 13.2 | 13.5 | Laser Emboss | VIN >EPDM< DATE | Laser Emboss |  |  |  | #N/A | [6 empty] | - | - | - | [9 empty] | 3.8 | 4 | 4.2 |  |  | 0 |  | 8.6±0.1 | 0.1 | 8.55 | 8.5 | 8.65 | 8.7
1-22-0 | 22 | DL1 | SOP/PROD/HOSE/SPS/1/22 | 0 | 01-07-26 | PT. ADM | Hose. Fuel | Ø 4.2 mm × 8 mm | Hose. Fuel; Ø 4.2 mm × 8 mm; DTSM1651G-2 |  | DTSM1651G-2 | N-1718 | H-1605 | [5 empty] | 3 | - | 6 |  | 5.7 | 5.8 | 5.9 |  | 6.9 | 7 | 7.1 | [15 empty] | Ø100.#10 #40 |  |  |  |  | Ø100.#10 #40 | [14 empty] | 65 | 70 | 75 |  | 65 | 70 | 75 |  | 65 | 70 | 75 | [5 empty] | 65 | 70 | 75 |  | 3 | 4 | 5 |  | - | - | 50 |  | 65 | 70 | 75 |  | 65 | 70 | 75 |  | 65 | 70 | 75 | [5 empty] | 65 | 70 | 75 |  | 0.7 | 1.2 | 1.7 |  | - | - | 50 | [42 empty] | - | - | - |  | - | - | - | [6 empty] | 0 | [34 empty] | - | - | 15 | [9 empty] | 4.8 | 5 | 5.2 |  | 5.8 | 6 | 6.2 | [13 empty] | 7.8 | 8 | 8.2 | Roll | VIN >CSM. NBR< DATE | Kuning |  |  |  | 0.1 | [6 empty] | 1.6 | 1.7 | 1.8 | [9 empty] | 1.8 | 1.9 | 2 |  | 0.18 | 0.2 | 0.22 | 4.1±0.1 | 0.1 | 4.05 | 4 | 4.15 | 4.2
1-23-0 | 23 | DL3 | SOP/PROD/HOSE/SPS/1/23 | 0 | 01-07-26 | PT. ADM | Hose. Fuel Tank | Ø 13.5 mm × 21.5 mm | Hose. Fuel Tank; Ø 13.5 mm × 21.5 mm; DTSM1647G-1C |  | DTSM1647G-1C | N-1733 | - | [5 empty] | 10 | - | 14 |  | - | - | - |  | 15.9 | 16 | 16.1 | [15 empty] | Ø96. #40 |  |  |  |  | - | [14 empty] | 65 | 70 | 75 |  | 55 | 60 | 65 |  | 55 | 60 | 65 | [5 empty] | 55 | 60 | 65 |  | 14 | 20 | 26 |  | 16.7 | 22.7 | 28.7 |  | - | - | - |  | - | - | - |  | - | - | - | [5 empty] | - | - | - |  | - | - | - |  | - | - | - | [42 empty] | - | - | - |  | - | - | - | [6 empty] | 0 | [34 empty] | - | - | 15 | [9 empty] | 3 | 4 | 5 |  | 1.4 | 2.4 | 3.4 | [13 empty] | 21.2 | 21.5 | 21.8 | Roll | IP >NBR-PVC< DATE | Putih |  |  |  | - | [6 empty] | - | - | - | [9 empty] | 3.7 | 3.8 | 3.9 |  | 0.18 | 0.2 | 0.22 | 12.5±0.1 | 0.1 | 12.45 | 12.4 | 12.55 | 12.6
1-24-0 | 24 | DL2 | SOP/PROD/HOSE/SPS/1/24 | 0 | 01-07-26 | PT. ADM | Hose. Ventilation | Ø 15 mm × 22 mm | Hose. Ventilation; Ø 15 mm × 22 mm; DTSM1670G-1 |  | DTSM1670G-1 | N-1663 | H-1603 | [5 empty] | 10 | - | 14 |  | 16.9 | 17 | 17.1 |  | 15 | 15.2 | 15.4 | [15 empty] | Ø100.#10 #40 |  |  |  |  | Ø100.#10 #40 | [14 empty] | 55 | 60 | 65 |  | 50 | 55 | 60 |  | 50 | 55 | 60 | [5 empty] | 55 | 60 | 65 |  | 17 | 20 | 23 |  | - | - | 50 |  | 50 | 55 | 60 |  | 50 | 55 | 60 |  | 50 | 55 | 60 | [5 empty] | 50 | 55 | 60 |  | 1 | 3 | 5 |  | - | - | 50 | [42 empty] | - | - | - |  | - | - | - | [5 empty] | - | - | 80 | [33 empty] | - | - | 15 | [9 empty] | 5 | 7 | 9 |  | 0.5 | 0.7 | 0.9 | [13 empty] | 20.2 | 20.5 | 20.8 | Roll | VIN>CSM. NBR<DATE | Kuning |  |  |  | 0.1 | [6 empty] | 2.7 | 2.8 | 2.9 | [9 empty] | 2.7 | 2.9 | 3.1 |  | 0.18 | 0.2 | 0.22 | 14±0.1 | 0.1 | 13.95 | 13.9 | 14.05 | 14.1
1-25-0 | 25 | DL2 | SOP/PROD/HOSE/SPS/1/25 | 0 | 01-07-26 | PT. TMMIN | Hose. Air | Ø 18 mm × 25 mm | Hose. Air; Ø 18 mm × 25 mm; TSM1671G-1A |  | TSM1671G-1A | N-1663 | H-1603 | [5 empty] | 13.5 | - | 16 |  | 21 | 21.2 | 21.4 |  | 18 | 18.2 | 18.4 | [15 empty] | Ø100.#10 #40 |  |  |  |  | Ø100.#10 #40 | [14 empty] | 55 | 60 | 65 |  | 50 | 55 | 60 |  | 50 | 55 | 60 | [5 empty] | 55 | 60 | 65 |  | 18 | 23 | 28 |  | - | - | 50 |  | 50 | 55 | 60 |  | 50 | 55 | 60 |  | 50 | 55 | 60 | [5 empty] | 50 | 55 | 60 |  | 1 | 3 | 5 |  | - | - | 50 | [42 empty] | - | - | - |  | - | - | - | [5 empty] | - | - | 80 | [33 empty] | - | - | 15 | [9 empty] | 4 | 6 | 8 |  | 0.4 | 0.6 | 0.8 | [13 empty] | 23.2 | 23.5 | 23.8 | Roll | IP >CSM. NBR< DATE | Kuning |  |  |  | 0.1 | [6 empty] | 3 | 3.1 | 3.2 | [9 empty] | 3.3 | 3.4 | 3.5 |  | 0.18 | 0.2 | 0.22 | 17.4±0.2 | 0.1 | 17.35 | 17.3 | 17.45 | 17.5
1-26-0 | 26 | DL2 | SOP/PROD/HOSE/SPS/1/26 | 0 | 01-07-26 | PT. TMMIN | Hose. Air | Ø 24.5 mm × 31.5 mm | Hose. Air; Ø 24.5 mm × 31.5 mm; TSM1671G-1A |  | TSM1671G-1A | N-1663 | H-1603 | [5 empty] | 18 | - | 24 |  | 26.8 | 27 | 27.2 |  | 22.6 | 22.8 | 23 | [15 empty] | Ø40. #40 |  |  |  |  | Ø40. #40 | [14 empty] | 65 | 70 | 75 |  | 55 | 60 | 65 |  | 55 | 60 | 65 | [5 empty] | 55 | 60 | 65 |  | 36.2 | 39.2 | 42.2 |  | 12.3 | 15.3 | 18.3 |  | 65 | 70 | 75 |  | 55 | 60 | 65 |  | 55 | 60 | 65 | [5 empty] | 55 | 60 | 65 |  | 27.6 | 30.6 | 33.6 |  | 5.1 | 7.1 | 9.1 | [42 empty] | - | - | - |  | - | - | - | [6 empty] | 0 | [34 empty] | - | - | 15 | [9 empty] | 4.8 | 5 | 5.2 |  | 4.8 | 5 | 5.2 | [13 empty] | 31.3 | 31.5 | 31.7 | Roll | IP >CSM. NBR< DATE | Kuning |  |  |  | 0.1 | [6 empty] | 3.2 | 3.3 | 3.4 | [9 empty] | 3.4 | 3.5 | 3.6 |  | 0.18 | 0.2 | 0.22 | 22.7±0.1 | 0.1 | 22.65 | 22.6 | 22.75 | 22.8
1-27-0 | 27 | DL2 | SOP/PROD/HOSE/SPS/1/27 | 0 | 01-07-26 | PT. ADM | Hose. Fuel Tank | Ø 34 mm × 42 mm | Hose. Fuel Tank; Ø 34 mm × 42 mm; DTSM1647G-1C |  | DTSM1647G-1C | N-1733 | - | [5 empty] | 25 | - | 35 |  | 35.6 | 35.8 | 36 |  | - | - | - | [15 empty] | Ø100.#10 #40 |  |  |  |  | - | [14 empty] | 50 | 55 | 60 |  | 50 | 55 | 60 |  | 50 | 55 | 60 | [5 empty] | 50 | 55 | 60 |  | 17 | 25 | 33 |  | - | - | 50 |  | - | - | - |  | - | - | - |  | - | - | - | [5 empty] | - | - | - |  | - | - | - |  | - | - | - | [42 empty] | - | - | - |  | - | - | - | [5 empty] | - | - | 80 | [33 empty] | - | - | 15 | [9 empty] | 2.8 | 3 | 3.2 |  | 0.2 | 0.4 | 0.6 | [13 empty] | 41 | 41.5 | 42 | Laser Emboss | VIN >NBR-PVC< DATE | Laser Emboss |  |  |  | - | [6 empty] | - | - | - | [9 empty] | 3.8 | 4 | 4.2 |  | 0.18 | 0.2 | 0.22 | 32.8±0.1 | 0.1 | 32.75 | 32.7 | 32.85 | 32.9
1-28-0 | 28 | DL2 | SOP/PROD/HOSE/SPS/1/28 | 0 | 01-07-26 | PT. ADM | Hose. Fuel Tank | Ø 34 mm × 42 mm | Hose. Fuel Tank; Ø 34 mm × 42 mm; DTSE7351G-1 |  | DTSE7351G-1 | N-1733 | - | [5 empty] | 25 | - | 35 |  | 34.3 | 34.5 | 34.7 |  | - | - | - | [15 empty] | Ø100.#10 #40 |  |  |  |  | Ø100.#10 #40 | [14 empty] | 45 | 50 | 55 |  | 45 | 50 | 55 |  | 45 | 50 | 55 | [5 empty] | 45 | 50 | 55 |  | 20 | 30 | 40 |  | - | - | 50 |  | - | - | - |  | - | - | - |  | - | - | - | [5 empty] | - | - | - |  | - | - | - |  | - | - | - | [42 empty] | - | - | - |  | - | - | - | [5 empty] | - | - | 80 | [33 empty] | - | - | 15 | [9 empty] | 1.5 | 3.5 | 5.5 |  | 0.2 | 0.4 | 0.6 | [13 empty] | 40 | 40.5 | 41 | Laser Emboss | IP >NBR-PVC< DATE | Laser Emboss |  |  |  | - | [6 empty] | - | - | - | [9 empty] | 3.8 | 4 | 4.2 |  | 0.18 | 0.2 | 0.22 | 32.6±0.2 | 0.1 | 32.75 | 32.7 | 32.85 | 32.9
1-29-0 | 29 | DL3 | SOP/PROD/HOSE/SPS/1/29 | 0 | 01-07-26 | PT. AHI | Hose. Fuel Tank | Ø 13.5 mm × 21.5 mm | Hose. Fuel Tank; Ø 13.5 mm × 21.5 mm; DTSM1647G-1C |  | DTSM1647G-1C | N-1733 | - | [5 empty] | 10 | - | 14 |  |  | 16.9 |  |  | - | - | - | [15 empty] | Ø100.#10 #40 |  |  |  |  | - | [14 empty] | 40 | 45 | 50 |  | 40 | 45 | 50 |  | 40 | 45 | 50 | [5 empty] | 40 | 45 | 50 |  | 20 | 25 | 30 |  | - | - | 50 |  | - | - | - |  | - | - | - |  | - | - | - | [5 empty] | - | - | - |  | - | - | - |  | - | - | - | [42 empty] | - | - | - |  | - | - | - | [6 empty] | 0 | [34 empty] | - | - | 15 | [9 empty] | 3 | 5 | 7 |  | 0.4 | 0.6 | 0.8 | [13 empty] | 20 | 20.5 | 21 | EMBOSS | VIN>NBR-PVC< DATE | - |  |  |  | - | [6 empty] | - | - | - | [9 empty] | 3.7 | 3.8 | 3.9 |  | 0.18 | 0.2 | 0.22 | 12.5±0.2 | 0.1 | 12.45 | 12.4 | 12.55 | 12.6
1-30-0 | 30 | CHS2L | SOP/PROD/HOSE/SPS/1/30 | 0 | 01-07-26 | PT. AHI | Hose. Fuel Tank | Ø 34 mm × 44 mm | Hose. Fuel Tank; Ø 34 mm × 44 mm; TSM1647G-1C |  | TSM1647G-1C | N-1728 | - | [5 empty] | 25 | - | 35 |  | 36.7 | 36.9 | 37.1 |  | - | - | - | [15 empty] | Ø100.#10 #40 |  |  |  |  | - | [14 empty] | 50 | 55 | 60 |  | 50 | 55 | 60 |  | 50 | 55 | 60 | [5 empty] | 50 | 55 | 60 |  | 15 | 25 | 35 |  | - | - | 50 |  | - | - | - |  | - | - | - |  | - | - | - | [5 empty] | - | - | - |  | - | - | - |  | - | - | - | [42 empty] | - | - | - |  | - | - | - | [5 empty] | - | - | 80 | [33 empty] | - | - | 15 | [9 empty] | 2 | 3 | 4 |  | 0.1 | 0.3 | 0.5 | [13 empty] | 43 | 43.3 | 43.6 | Laser Emboss | VIN >NBR-PVC< DATE | Laser Emboss | [10 empty] | - | - | - | [9 empty] | 4.7 | 5 | 5.3 |  | 0.18 | 0.2 | 0.22 | 32.8±0.1 | 0.1 | 32.75 | 32.7 | 32.85 | 32.9
1-31-0 | 31 | DL2 | SOP/PROD/HOSE/SPS/1/31 | 0 | 01-07-26 | PT. TMMIN | Hose. Ventilation | Ø 15 mm × 22 mm | Hose. Ventilation; Ø 15 mm × 22 mm; TSM1671G-1A |  | TSM1671G-1A | N-1663 | H-1603 | [5 empty] | 10 | - | 14 |  | 17.1 | 17 | 17.1 |  | 15.1 | 15.2 | 15.3 | [15 empty] | Ø100.#10 #40 |  |  |  |  | Ø100.#10 #40 | [14 empty] | 55 | 60 | 65 |  | 55 | 60 | 65 |  | 55 | 60 | 65 | [5 empty] | 55 | 60 | 65 |  | 13 | 21 | 29 |  | - | - | 50 |  | 55 | 60 | 65 |  | 55 | 60 | 65 |  | 55 | 60 | 65 | [5 empty] | 55 | 60 | 65 |  | 1 | 3 | 5 |  | - | - | 50 | [42 empty] | - | - | - |  | - | - | - | [6 empty] | 0 | [34 empty] | - | - | 15 | [9 empty] | 5 | 7 | 9 |  | 0.5 | 0.7 | 0.9 | [13 empty] | 20.2 | 20.5 | 20.8 | Roll | IP >CSM. NBR< DATE | Kuning |  |  |  | 0.2 | [6 empty] | 3 | 3.2 | 3.4 | [9 empty] | 3.1 | 3.3 | 3.5 |  | 0.18 | 0.2 | 0.22 | 14±0.2 | 0.2 | 13.9 | 13.8 | 14.1 | 14.2
1-32-0 | 32 | DL1 | SOP/PROD/HOSE/SPS/1/32 | 0 | 01-07-26 | PT. IAMI | Hose. Vacuum SL | Ø 8.73 mm × 17.5 mm | Hose. Vacuum SL; Ø 8.73 mm × 17.5 mm; ISD-V01-006Y TYPE 1-B |  | ISD-V01-006Y TYPE 1-B | K-1787 | - | [5 empty] | 6 | - | 9 |  | 15.2 | 15.3 | 15.4 |  | - | - | - | [15 empty] | Ø100.#10 #40 |  |  |  |  | - | [14 empty] | 60 | 65 | 70 |  | 60 | 65 | 70 |  | 60 | 65 | 70 | [5 empty] | 60 | 65 | 70 |  | 22.5 | 25 | 27.5 |  | - | - | 50 |  | - | - | - |  | - | - | - |  | - | - | - | [5 empty] | - | - | - |  | - | - | - |  | - | - | - | [42 empty] | - | - | - |  | - | - | - | [5 empty] | - | - | 80 | [33 empty] | - | - | 15 | [9 empty] | 1.5 | 3.5 | 5.5 |  | 0.2 | 0.4 | 0.6 | [13 empty] | 18.8 | 19 | 19.2 | - | - | - |  |  |  | 0.2 | [6 empty] | 4.2 | 4.4 | 4.6 | [9 empty] | 4.2 | 4.4 | 4.6 |  |  | 0 |  | 8.8±0.2 | 0.2 | 8.7 | 8.6 | 8.9 | 9
1-33-0 | 33 | DL1 | SOP/PROD/HOSE/SPS/1/33 | 0 | 01-07-26 | PT. ADM | Hose. Fuel (emission) | Ø 4.2 mm × 11.2mm | Hose. Fuel (emission); Ø 4.2 mm × 11.2mm; DTSE7157G-3 |  | DTSE7157G-3 | N-1718 | H-1605 | [5 empty] | 3 | - | 6 |  | 10 | 10.2 | 10.4 |  | 8.9 | 9.1 | 9.3 | [15 empty] | Ø100.#10 #40 |  |  |  |  | Ø100.#10 #40 | [14 empty] | 55 | 60 | 65 |  | 50 | 55 | 60 |  | 50 | 55 | 60 | [5 empty] | 50 | 55 | 60 |  | 11.5 | 14.5 | 17.5 |  | - | - | 50 |  | 55 | 60 | 65 |  | 50 | 55 | 60 |  | 50 | 55 | 60 | [5 empty] | 50 | 55 | 60 |  | 0.6 | 1.1 | 1.6 |  | - | - | 50 | [42 empty] | - | - | - |  | - | - | - | [5 empty] | - | - | 80 | [33 empty] | - | - | 15 | [9 empty] | 3 | 5 | 7 |  | 4 | 6 | 8 | [13 empty] | 10.3 | 10.5 | 10.7 | Roll | VIN >CSM. NBR< DATE | Kuning |  |  |  | #N/A | [6 empty] | 2.6 | 2.7 | 2.8 | [9 empty] | 2.7 | 2.9 | 3.1 |  | 0.18 | 0.2 | 0.22 | 3.9±0.1 | #N/A | #N/A | #N/A | #N/A | #N/A
1-34-0 | 34 | DL1 | SOP/PROD/HOSE/SPS/1/34 | 0 | 01-07-26 | PT. ADM | Hose. Fuel | Ø 5.4 mm × 12.4 mm | Hose. Fuel; Ø 5.4 mm × 12.4 mm; DTSM1651G-2 |  | DTSM1651G-2 | N-1718 | H-1605 | [5 empty] | 3 | - | 6 |  | 10 | 10.2 | 10.4 |  | 10.6 | 10.8 | 11 | [15 empty] | Ø100.#10 #40 |  |  |  |  | Ø100.#10 #40 | [14 empty] | 55 | 60 | 65 |  | 50 | 55 | 60 |  | 50 | 55 | 60 | [5 empty] | 50 | 55 | 60 |  | 14 | 17 | 20 |  | - | - | 50 |  | 55 | 60 | 65 |  | 50 | 55 | 60 |  | 50 | 55 | 60 | [5 empty] | 50 | 55 | 60 |  | 1.1 | 2.1 | 3.1 |  | - | - | 50 | [42 empty] | - | - | - |  | - | - | - | [5 empty] | - | - | 80 | [33 empty] | - | - | 15 | [9 empty] | 3 | 5 | 7 |  | 12 | 14 | 16 | [13 empty] | 11.8 | 12 | 122 | Roll | VIN >CSM. NBR< DATE | Kuning |  |  |  | 0.2 | [6 empty] | 3.1 | 3.2 | 3.4 | [9 empty] | 3.2 | 3.4 | 3.6 |  | 0.18 | 0.2 | 0.22 | 5.2±0.2 | 0.2 | 5.1 | 5 | 5.3 | 5.4
1-35-0 | 35 | DL2 | SOP/PROD/HOSE/SPS/1/35 | 0 | 01-07-26 | PT. MKM | Hose. Oil | Ø 15.5 mm x 21.5 mm | Hose. Oil; Ø 15.5 mm x 21.5 mm; ES-W56901 |  | ES-W56901 | F-1758A | - | [5 empty] | 10 | - | 14 |  | 16.8 | 16.9 | 17 |  | - | - | - | [15 empty] | Ø100.#10 #40 |  |  |  |  | - | [14 empty] | 75 | 80 | 85 |  | 75 | 80 | 85 |  | 75 | 80 | 85 | [5 empty] | 75 | 80 | 85 |  | 19.1 | 22.1 | 25.1 |  | - | - | 50 |  | - | - | - |  | - | - | - |  | - | - | - | [5 empty] | - | - | - |  | - | - | - |  | - | - | - | [42 empty] | - | - | - |  | - | - | - | [5 empty] | - | - | 80 | [33 empty] | - | - | 15 | [9 empty] | 2 | 4 | 6 |  |  | 0.4 | 2.4 | [13 empty] | 21.5 | 21.8 | 22.1 | - | - | - |  |  |  | 0.1 | [6 empty] | 2.8 | 2.9 | 3 | [9 empty] | 2.8 | 2.9 | 3 |  | - | - | - | 15.2±0.1 | 0.1 | 15.15 | 15.1 | 15.25 | 15.3
1-36-0 | 36 | DL1 | SOP/PROD/HOSE/SPS/1/36 | 0 | 01-07-26 | PT. IAMI | Hose. Clutch | 8 mm x 14 mm | Hose. Clutch; 8 mm x 14 mm; ISC-AD0-008Y |  | ISC-AD0-008Y | E-1790 | - | [5 empty] | 6 | - | 9 |  |  | 0 |  |  | 11.8 | 12 | 12.2 | [15 empty] | Ø100.#10 #40 |  |  |  |  | - | [14 empty] | 65 | 70 | 75 |  | 65 | 70 | 75 |  | 65 | 70 | 75 | [5 empty] | 65 | 70 | 75 |  | 15.5 | 20.5 | 25.5 |  | - | - | 50 |  | - | - | - |  | - | - | - |  | - | - | - | [5 empty] | - | - | - |  | - | - | - |  | - | - | - | [43 empty] | - | - |  | - | - | - | [5 empty] | - | - | 80 | [33 empty] | - | - | 15 | [9 empty] | 4 | 6 | 8 |  | 9.5 | 14.5 | 19.5 | [13 empty] | 13.7 | 13.9 | 14.1 | Roll | VIN >EPDM< DATE | Putih |  |  |  | 0.2 | [6 empty] | 2.8 | 3 | 3.2 | [9 empty] | 2.8 | 3 | 3.2 |  | - | - | - | 7.9±0.2 | 0.2 | 7.8 | 7.7 | 8 | 8.1
1-36-0 | 36 | DL1 | SOP/PROD/HOSE/SPS/1/36 | 0 | 01-07-26 | PT. IAMI | Hose. Clutch | 8 mm x 14 mm | Hose. Clutch; 8 mm x 14 mm; ISC-AD0-008Y |  | ISC-AD0-008Y | E-1790 | - | [5 empty] | 6 | - | 9 |  |  | 0 |  |  | 11.8 | 12 | 12.2 | [15 empty] | Ø100.#10 #40 |  |  |  |  | - | [14 empty] | 65 | 70 | 75 |  | 65 | 70 | 75 |  | 65 | 70 | 75 | [5 empty] | 65 | 70 | 75 |  | 15.5 | 20.5 | 25.5 |  | - | - | 50 |  | - | - | - |  | - | - | - |  | - | - | - | [5 empty] | - | - | - |  | - | - | - |  | - | - | - | [42 empty] | - | - | - |  | - | - | - | [5 empty] | - | - | 80 | [33 empty] | - | - | 15 | [9 empty] | 4 | 6 | 8 |  | 9.5 | 14.5 | 19.5 | [13 empty] | 13.7 | 13.9 | 14.1 | Roll | VIN >EPDM< DATE | Putih |  |  |  | 0.2 | [6 empty] | 2.8 | 3 | 3.2 | [9 empty] | 2.8 | 3 | 3.2 |  | -- | - | - | 7.9±0.2 | 0.2 | 7.8 | 7.7 | 8 | 8.1
1-37-0 | 37 | DL1 | SOP/PROD/HOSE/SPS/1/37 | 0 | 01-07-26 | PT. IAMI | Hose. Vacuum SL | Ø 8.73 mm × 17.5 mm | Hose. Vacuum SL; Ø 8.73 mm × 17.5 mm; ISD-V01-006Y TYPE 1-B |  | ISD-V01-006Y TYPE 1-B | E-1790 | - | [5 empty] | 6 | - | 9 |  | - | - | - |  | 13.8 | 14 | 14.2 | [15 empty] | Ø100.#10 #40 |  |  |  |  | - | [14 empty] | 70 | 75 | 80 |  | 60 | 65 | 70 |  | 55 | 60 | 65 | [5 empty] | 55 | 60 | 65 |  | 14.5 | 19.5 | 24.5 |  |  | M |  |  | - | - | - |  | - | - | - |  | - | - | - | [5 empty] | - | - | - |  | - | - | - |  | - | - | - | [42 empty] | - | - | - |  | - | - | - | [5 empty] | - | - | 80 | [33 empty] | - | - | 15 | [9 empty] | 4 | 6 | 8 |  | 9.5 | 14.5 | 19.5 | [13 empty] | 16.4 | 16.6 | 16.8 | Roll | VIN >EPDM< DATE | Hijau |  |  |  | 0.2 | [6 empty] | 4.2 | 4.4 | 4.6 | [9 empty] | 4.2 | 4.4 | 4.6 |  | - | - | - | 8.8±0.2 | 0.2 | 8.7 | 8.6 | 8.9 | 9
1-38-0 | 38 | DL2 | SOP/PROD/HOSE/SPS/1/38 | 0 | 01-07-26 | PT. IAMI | Hose. PCV | Ø 14 mm x 22.5 mm | Hose. PCV; Ø 14 mm x 22.5 mm; ISD-V01-002Y TYPE 3-C |  | ISD-V01-002Y TYPE 3-C | P-1766 | - | [5 empty] | 10 | - | 14 |  | 16.8 | 16.9 | 17 |  |  | 0 | [16 empty] | Ø100.#10 #40 |  |  |  |  | - | [14 empty] | 50 | 55 | 60 |  | 50 | 55 | 60 |  | 50 | 55 | 60 | [5 empty] | 50 | 55 | 60 |  | 25 | 30 | 35 |  | - | - | 50 |  | - | - | - |  | - | - | - |  | - | - | - | [5 empty] | - | - | - |  | - | - | - |  | - | - | - | [42 empty] | - | - | - |  | - | - | [6 empty] | - | - | 80 | [33 empty] | - | - | 15 | [9 empty] | 2 | 4 | 6 |  |  | 0.3 | 2.3 | [13 empty] | 21.5 | 21.8 | 22.1 | Roll | VIN>ACM<DATE-0028 14 400 0 | Putih |  |  |  | 0.1 | [6 empty] | 4 | 4.1 | 4.2 | [9 empty] | 4 | 4.1 | 4.2 |  | - | - | - | 13.4±0.1 | 0.1 | 13.35 | 13.3 | 13.45 | 13.5
2-1-0 | 1 | CHS2L | SOP/PROD/HOSE/SPS/2/1 | 0 | 2025-05-12 | PT. TMMIN | Hose. Radiator | Ø 37 mm × 47 mm | Hose. Radiator; Ø 37 mm × 47 mm; TSB5501G-1E |  | TSB5501G-1E | E-1690 | E-1690 | [5 empty] | 30.8 | 30.9 | 31 |  | 34.3 | 34.4 | 34.5 |  | 39.7 | 39.8 | 39.9 |  | 37.1 | 37.2 | 37.3 |  | 8.1 | 8.2 | 8.3 |  | 0.8 | 1 | 1.2 |  | 105±45 g | 95±45 g | #10×#40 |  |  | Ø100 |  | #10×#40 |  |  | Ø100 | [7 empty] | 68 | 73 | 78 |  | 75 | 80 | 85 |  | 65 | 70 | 75 |  | 55 | 60 | 65 |  | 45 | 50 | 55 |  | 55 | 60 | 65 |  | 15 | 17.5 | 20 |  | - | - | 50 |  | 75 | 80 | 85 |  | 65 | 70 | 75 |  | 45 | 50 | 55 |  |  | - |  |  | 55 | 60 | 65 |  | 24 | 26.5 | 29 |  | - | - | 50 | [42 empty] | - | - | 120 |  | - | - | 120 | [5 empty] | 49 | 50 | 51 |  | 49 | 50 | 51 | [21 empty] | 50 | 70 | 90 |  | 2.5 | 5 | 7.5 |  | - | - | 15 | [5 empty] | 44 | 45 | 46 | [5 empty] | 2.5 | 5 | 7.5 |  | 2.5 | 5 | 7.5 | [6 empty] | 100%±10 |  |  | 45.8 | 46 | 46.3 | Roll Emboss | VIN WATER > EPDM < DATE | - | 0.5 |  |  | 0.2 | [7 empty] | 2.2 | [11 empty] | 4.8 |  |  | 0.18 | 0.2 | 0.22 | 37 | 0.2 | 36.9 | 36.8 | 37.1 | 37.2
2-2-0 | 2 | CHS2L | SOP/PROD/HOSE/SPS/2/2 | 0 | 25-11-25 | PT. TMMIN | Hose. Radiator | Ø 33 mm × 42 mm | Hose. Radiator; Ø 33 mm × 42 mm; TSB5501G-1E |  | TSB5501G-1E | E-1690 | E-1690 | [5 empty] | 27.4 | 27.5 | 27.6 |  | 30.3 | 30.4 | 30.5 |  | 35.8 | 35.9 | 36 |  | 33.6 | 33.7 | 33.8 |  | 7.4 | 7.6 | 7.8 |  | 0 | 0.15 | 0.35 |  | 105±45 g | 95±45 g | #10×#40 |  |  | Ø100 |  | #10×#40 |  |  | Ø100 | [7 empty] | 70 | 75 | 80 |  | 75 | 80 | 85 |  | 65 | 70 | 75 |  | 55 | 60 | 65 |  | 45 | 50 | 55 |  | 55 | 60 | 65 |  | 10.7 | 13.2 | 15.7 |  | - | - | 50 |  | 75 | 80 | 85 |  | 65 | 70 | 75 |  | 45 | 50 | 55 |  |  | - |  |  | 55 | 60 | 65 |  | 20.7 | 23.2 | 25.7 |  | - | - | 50 | [42 empty] | - | - | 120 |  | - | - | 120 | [5 empty] | 54 | 55 | 56 |  | 49 | 50 | 51 | [21 empty] | 90 | 75 | 90 |  | 3 | 5.5 | 8 |  | - | - | 15 | [5 empty] | 28 | 29 | 30 | [5 empty] | 3 | 5.5 | 8 |  | 3 | 5.5 | 8 | [6 empty] | 100%±10 |  |  | 41.2 | 41.4 | 41.6 | Roll Emboss | VIN WATER > EPDM < DATE | - | 0.5 |  |  | 0.2 | [7 empty] | 2.3 | [11 empty] | 4.7 |  |  | 0.18 | 0.2 | 0.22 | 33.3 | 0.2 | 33.2 | 33.1 | 33.4 | 33.5
2-3-0 | 3 | CHS2L | SOP/PROD/HOSE/SPS/2/3 | 0 | 2025-08-11 | PT. ADM | Hose. Radiator | Ø 31 mm × 39 mm | Hose. Radiator; Ø 31 mm × 39 mm; TSB5501G-1F |  | TSB5501G-1F | E-1790 | E-1790 | [5 empty] | 25.7 | 25.8 | 25.9 |  | 27.8 | 27.9 | 28 |  | 33.1 | 33.2 | 33.3 |  | 31.1 | 31.2 | 31.3 |  | 6.9 | 7 | 7.1 |  | 0.8 | 0.9 | 1 |  | 105±45 g | 95±45 g | #10×#40 |  |  | Ø100 |  | #10×#40 |  |  | Ø100 | [7 empty] | 72 | 77 | 82 |  | 75 | 80 | 85 |  | 65 | 70 | 75 |  | 55 | 60 | 65 |  | 55 | 60 | 65 |  | 55 | 60 | 65 |  | 9.7 | 12.2 | 14.7 |  | - | - | 50 |  | 75 | 80 | 85 |  | 70 | 75 | 80 |  | 60 | 65 | 70 |  |  | - |  |  | 60 | 65 | 70 |  | 17.7 | 20.2 | 22.7 |  | - | - | 51 | [42 empty] | - | - | 120 |  | - | - | 120 | [5 empty] | 54 | 55 | 56 |  | 49 | 50 | 51 | [21 empty] | 72.9 | 87.9 | 102.9 |  | 5 | 7 | 9 |  | - | - | 15 | [5 empty] | 27 | 28 | 29 | [5 empty] | 5 | 7 | 9 |  | 5 | 7 | 9 | [6 empty] | 100%±10 |  |  | 37.55 | 37.75 | 37.95 | Roll Emboss | VIN WATER > EPDM < DATE | - | 0.5 |  |  | 0.2 | [7 empty] | 1.9 | [11 empty] | 3.8 |  |  | 0.18 | 0.2 | 0.22 | 31 | 0.2 | 30.9 | 30.8 | 31.1 | 31.2
2-4-0 | 4 | CHS2L | SOP/PROD/HOSE/SPS/2/4 | 0 | 2018-04-09 | PT. TMMIN | Hose. Radiator | Ø 30 mm × 38 mm | Hose. Radiator; Ø 30 mm × 38 mm; TSB5501G-1E |  | TSB5501G-1E | E-1690 | E-1690 | [5 empty] | 25.1 | 25.2 | 25.3 |  | 27.3 | 27.4 | 27.5 |  | 33 | 33.1 | 33.2 |  | 30.1 | 30.2 | 30.3 |  | 7.5 | 7.6 | 7.7 |  | 0.8 | 0.9 | 1 |  | 105±45 g | 95±45 g | #10×#40 |  |  | Ø100 |  | #10×#40 |  |  | Ø100 | [7 empty] | 72.8 | 72.9 | 73 |  | 75 | 80 | 85 |  | 65 | 70 | 75 |  | 55 | 60 | 65 |  | 55 | 60 | 65 |  | 55 | 60 | 65 |  | 9.5 | 10 | 10.5 |  | 17 | 22 | 27 |  | 75 | 80 | 85 |  | 65 | 70 | 75 |  | 55 | 60 | 65 |  |  | - |  |  | 55 | 60 | 65 |  | 7.5 | 10 | 12.5 |  | 20 | 28 | 36 | [42 empty] | 97 | 107 | 117 |  | 66 | 76 | 86 | [5 empty] | 49 | 50 | 51 |  | 49 | 50 | 51 | [21 empty] | 54.1 | 69.1 | 84.1 |  | 4.5 | 5 | 5.5 |  | - | - | 15 | [5 empty] | 35 | 36 | 37 | [5 empty] | 4.65 | 5.05 | 5.55 |  | 4.55 | 5.05 | 5.55 | [6 empty] | 100% |  |  | 40.3 | 40.5 | 40.7 | Roll Emboss | VIN WATER > EPDM < DATE | - | 0.5 |  |  | 0.1 | [7 empty] | 1.7 | [11 empty] | 3.7 |  |  | 0.18 | 0.2 | 0.22 | 30 | 0.1 | 29.95 | 29.9 | 30.05 | 30.1
2-5-0 | 5 | CHS2L | SOP/PROD/HOSE/SPS/2/5 | 0 | 2018-04-09 | PT. ADM | Hose. Radiator | Ø 24 mm × 31 mm | Hose. Radiator; Ø 24 mm × 31 mm; TSB5501G-1F |  | TSB5501G-1F | E-1790 | E-1790 | [5 empty] | 19.8 | 19.9 | 20 |  | 22.2 | 22.3 | 22.4 |  | 26.4 | 26.5 | 26.6 |  | 24.6 | 24.7 | 24.8 |  | 7.2 | 7.3 | 7.4 |  | 0.8 | 0.9 | 1 |  | 105±45 g | 95±45 g | #10×#40 |  |  | Ø100 |  | #10×#40 |  |  | Ø100 | [7 empty] | 70.8 | 70.9 | 71 |  | 75 | 80 | 85 |  | 65 | 70 | 75 |  | 55 | 60 | 65 |  | 55 | 60 | 65 |  | 55 | 60 | 65 |  | 6.5. | 7 | 7.5 |  | 18 | 23 | 28 |  | 75 | 80 | 85 |  | 65 | 70 | 75 |  | 55 | 60 | 65 |  |  | - |  |  | 55 | 60 | 65 |  | 7.5 | 10 | 12.5 |  | 29 | 37 | 45 | [42 empty] | 96 | 106 | 116 |  | 60 | 70 | 80 | [5 empty] | 49 | 50 | 51 |  | 54 | 55 | 56 | [21 empty] | 40.5 | 55.5 | 70.5 |  | 3.8 | 3.9 | 4 |  | - | - | 15 | [5 empty] | 30 | 31 | 32 | [5 empty] | 3.93 | 4.03 | 4.13 |  | 3.95 | 4.05 | 4.15 | [6 empty] | 100% |  |  | 40.3 | 40.5 | 40.7 | Roll Emboss | VIN WATER > EPDM < DATE | - | 0.5 |  |  | 0.1 | [7 empty] | 1.8 | [11 empty] | 3.5 |  |  | 0.18 | 0.2 | 0.22 | 23.9 | 0.2 | 23.8 | 23.7 | 24 | 24.1
2-6-0 | 6 | CHS2L | SOP/PROD/HOSE/SPS/2/6 | 0 | 2025-08-11 | PT. TMMIN | Hose. Water By-Pass | Ø 21 mm × 29 mm | Hose. Water By-Pass; Ø 21 mm × 29 mm; TSB5501G-1E |  | TSB5501G-1E | E-1690 | E-1690 | [5 empty] | 17.2 | 17.3 | 17.4 |  | 19.6 | 19.7 | 19.8 |  | 24.6 | 24.7 | 24.8 |  | 23.2 | 23.3 | 23.4 |  | 7.2 | 7.3 | 7.4 |  | 0.8 | 0.9 | 1 |  | 105±45 g | 95±45 g | #10×#40 |  |  | Ø100 |  | #10×#40 |  |  | Ø100 | [7 empty] | 53 | 58 | 63 |  | 75 | 80 | 85 |  | 65 | 70 | 75 |  | 55 | 60 | 65 |  | 55 | 60 | 65 |  | 55 | 60 | 65 |  | 11.5 | 14 | 16.5 |  | - | - | 50 |  | 75 | 80 | 85 |  | 65 | 70 | 75 |  | 60 | 65 | 70 |  |  | - |  |  | 55 | 60 | 65 |  | 14.7 | 17.2 | 19.7 |  | - | - | 50 | [42 empty] | - | - | 120 |  | - | - | 120 | [5 empty] | 49 | 50 | 51 |  | 49 | 50 | 51 | [21 empty] | 145 | 160 | 175 |  | 6.5 | 9 | 11.5 |  | - | - | 15 | [5 empty] | 18 | 21 | 24 | [5 empty] | 6.5 | 9 | 11.5 |  | 6.5 | 9 | 11.5 | [6 empty] | 100%±10 |  |  | 28.1 | 28.3 | 28.5 | Roll Emboss | VIN WATER > EPDM < DATE | - | 0.5 |  |  | 0.1 | [7 empty] | 2.2 | [11 empty] | 3.9 |  |  | 0.18 | 0.2 | 0.22 | 21 | 0.2 | 20.9 | 20.8 | 21.1 | 21.2
2-7-0 | 7 | CHS2L | SOP/PROD/HOSE/SPS/2/7 | 0 | 2025-08-11 | PT. ADM | Hose. Water By-Pass | Ø 16 mm × 24 mm | Hose. Water By-Pass; Ø 16 mm × 24 mm; TSB5501G-1F |  | TSB5501G-1F | E-1790 | E-1790 | [5 empty] | 12.6 | 12.7 | 12.8 |  | 15 | 15.1 | 15.2 |  | 19.6 | 19.7 | 19.8 |  | 17.6 | 17.7 | 17.8 |  | 7.2 | 7.5 | 7.8 |  | 0.8 | 0.9 | 1 |  | 105±45 g | 95±45 g | #10×#40 |  |  | Ø100 |  | #10×#40 |  |  | Ø100 | [7 empty] | 45 | 50 | 55 |  | 75 | 80 | 85 |  | 65 | 70 | 75 |  | 55 | 60 | 65 |  | 45 | 50 | 55 |  | 55 | 60 | 65 |  | 3.2 | 5.7 | 8.2 |  | - | - | 50 |  | 75 | 80 | 85 |  | 65 | 70 | 75 |  | 45 | 50 | 55 |  |  | - |  |  | 55 | 60 | 65 |  | 9.2 | 11.7 | 14.2 |  | - | - | 50 | [42 empty] | - | - | 120 |  | - | - | 120 | [5 empty] | 39 | 40 | 41 |  | 39 | 40 | 41 | [21 empty] | 104 | 119 | 134 |  | 4.5 | 6.5 | 8.5 |  | - | - | 15 | [5 empty] | 21 | 22 | 23 | [5 empty] | 4.2 | 6.2 | 8.2 |  | 4.2 | 6.2 | 8.5 | [6 empty] | 100%±10 |  |  | 23 | 23.2 | 23.4 | Roll Emboss | VIN WATER > EPDM < DATE | - | 0.5 |  |  | 0.2 | [7 empty] | 1.8 | [11 empty] | 3.8 |  |  | 0.18 | 0.2 | 0.22 | 16.1 | 0.2 | 16 | 15.9 | 16.2 | 16.3
2-8-0 | 8 | CHS2L | SOP/PROD/HOSE/SPS/2/8 | 0 | 2025-08-11 | PT. TMMIN | Hose. Water By-Pass | Ø 16 mm × 24 mm | Hose. Water By-Pass; Ø 16 mm × 24 mm; TSB5501G-1E |  | TSB5501G-1E | E-1690 | E-1690 | [5 empty] | 12.6 | 12.7 | 12.8 |  | 15.4 | 15.5 | 15.6 |  | 20.4 | 20.5 | 20.6 |  | 17.6 | 17.7 | 17.8 |  | 7.8 | 7.9 | 8 |  | 0.8 | 0.9 | 1 |  | 105±45 g | 95±45 g | #10×#40 |  |  | Ø100 |  | #10×#40 |  |  | Ø100 | [7 empty] | 45 | 50 | 55 |  | 75 | 80 | 85 |  | 65 | 70 | 75 |  | 55 | 60 | 65 |  | 50 | 55 | 60 |  | 55 | 60 | 65 |  | 6 | 8 | 10 |  | - | - | 50 |  | 75 | 80 | 85 |  | 50 | 55 | 60 |  | 55 | 60 | 65 |  |  | - |  |  | 55 | 60 | 65 |  | 7.5 | 10 | 12.5 |  | - | - | 50 | [42 empty] | - | - | 120 |  | - | - | 120 | [5 empty] | 39 | 40 | 41 |  | 39 | 40 | 41 | [21 empty] | 115 | 130 | 145 |  | 4.5 | 6.5 | 8.5 |  | - | - | 15 | [5 empty] | 18 | 19 | 20 | [5 empty] | 4.5 | 6.5 | 8.5 |  | 3.5 | 6.5 | 8.5 | [6 empty] | 100%±10 |  |  | 23.1 | 23.3 | 23.5 | Roll Emboss | VIN WATER > EPDM < DATE | - | 0.5 |  |  | 0.2 | [7 empty] | 1.8 | [11 empty] | 3.8 |  |  | 0.18 | 0.2 | 0.22 | 16.1 | 0.2 | 16 | 15.9 | 16.2 | 16.3
2-9-0 | 9 | CHS2L | SOP/PROD/HOSE/SPS/2/9 | 0 | 26-11-25 | PT. ADM & PT. TMMIN | Hose. Water By-Pass | Ø 13 mm × 21 mm | Hose. Water By-Pass; Ø 13 mm × 21 mm; TSB5501G-1F |  | TSB5501G-1F | E-1790 | E-1790 | [5 empty] | 10.4 | 10.5 | 10.6 |  | 12.8 | 12.9 | 13 |  | 17.4 | 17.5 | 17.6 |  | 16.5 | 16.6 | 16.7 |  | 8.1 | 8.2 | 8.3 |  | 0.5 | 0.6 | 0.7 |  | 105±45 g | 95±45 g | #10×#40 |  |  | Ø100 |  | #10×#40 |  |  | Ø100 | [7 empty] | 42 | 45 | 48 |  | 75 | 80 | 85 |  | 65 | 70 | 75 |  | 55 | 60 | 65 |  | 55 | 60 | 65 |  | 55 | 60 | 65 |  | 3.5 | 6 | 8.5 |  | - | - | 50 |  | 75 | 80 | 85 |  | 70 | 75 | 80 |  | 55 | 60 | 65 |  |  | - |  |  | 55 | 60 | 65 |  | 9.1 | 11.6 | 14.1 |  | - | - | 50 | [42 empty] | - | - | 120 |  | - | - | 120 | [5 empty] | 49 | 50 | 51 |  | 49 | 50 | 51 | [21 empty] | 155 | 170 | 185 |  | 3.5 | 6 | 8.5 |  | - | - | 15 | [5 empty] | 18 | 19 | 20 | [5 empty] | 4.5 | 7 | 9.5 |  | 4.5 | 7 | 9.5 | [6 empty] | 100%±10 |  |  | 20.55 | 20.75 | 20.95 | Roll Emboss | VIN WATER > EPDM < DATE | - | 0.5 |  |  | 0.1 | [7 empty] | 1.9 | [11 empty] | 3.7 |  |  | 0.18 | 0.2 | 0.22 | 13.2 | 0.1 | 13.15 | 13.1 | 13.25 | 13.3
2-10-0 | 10 | CHS2L | SOP/PROD/HOSE/SPS/2/10 | 0 | 2018-04-09 | PT. TMMIN | Hose. Water By-Pass | Ø 13 mm × 21 mm | Hose. Water By-Pass; Ø 13 mm × 21 mm; TSB5501G-1E |  | TSB5501G-1E | E-1690 | E-1690 | [5 empty] | 10.4 | 10.5 | 10.6 |  | 12.9 | 13 | 13.1 |  | 17.4 | 17.5 | 17.6 |  | 15.4 | 15.5 | 15.6 |  | 7.2 | 7.3 | 7.4 |  | 0.8 | 0.9 | 1 |  | 105±45 g | 95±45 g | #10×#40 |  |  | Ø100 |  | #10×#40 |  |  | Ø100 | [7 empty] | 45.5 | 45.6 | 45.7 |  | 75 | 80 | 85 |  | 65 | 70 | 75 |  | 55 | 60 | 65 |  | 55 | 60 | 65 |  | 55 | 60 | 65 |  | 5.5 | 6 | 6.5 |  | 17.4 | 22.4 | 27.4 |  | 75 | 80 | 85 |  | 65 | 70 | 75 |  | 55 | 60 | 65 |  |  | - |  |  | 55 | 60 | 65 |  | 5.5 | 8 | 10.5 |  | 26.6 | 34.6 | 42.6 | [42 empty] | 96 | 106 | 116 |  | 60 | 70 | 80 | [5 empty] | 49 | 50 | 51 |  | 49 | 50 | 51 | [21 empty] | 103 | 118.9 | 133 |  | 5.1 | 5.2 | 5.3 |  | - | - | 15 | [5 empty] | 18 | 19 | 20 | [5 empty] | 5.26 | 5.36 | 5.46 |  | 5.26 | 5.36 | 5.46 | [6 empty] | 100% |  |  | 20.2 | 20.4 | 20.6 | Roll Emboss | VIN WATER > EPDM < DATE | - | 0.5 |  |  | 0.1 | [7 empty] | 1.9 | [11 empty] | 3.9 |  |  | 0.18 | 0.2 | 0.22 | 12.9 | 0.1 | 12.85 | 12.8 | 12.95 | 13
2-11-0 | 11 | CHS2L | SOP/PROD/HOSE/SPS/2/11 | 0 | 28-11-25 | PT. TMMIN | Hose. Water By-Pass | Ø 11 mm × 18 mm | Hose. Water By-Pass; Ø 11 mm × 18 mm; TSB5501G-1E |  | TSB5501G-1E | E-1690 | E-1690 | [5 empty] | 8.6 | 8.8 | 9 |  | 10.9 | 11.1 | 11.3 |  | 14.9 | 15.1 | 15.3 |  | 14 | 14.2 | 14.4 |  | 7 | 7.3 | 7.6 |  | 0.6 | 0.9 | 1.2 |  | 105±45 g | 95±45 g | #10×#40 |  |  | Ø100 |  | #10×#40 |  |  | Ø100 | [7 empty] | 33 | 38 | 43 |  | 75 | 80 | 85 |  | 65 | 70 | 75 |  | 55 | 60 | 65 |  | 45 | 50 | 55 |  | 55 | 60 | 65 |  | 2 | 4.5 | 7 |  | - | - | 50 |  | 75 | 80 | 85 |  | 50 | 55 | 60 |  | 45 | 50 | 55 |  |  | - |  |  | 50 | 55 | 60 |  | 5.5 | 8 | 10.5 |  | - | - | 50 | [42 empty] | - | - | 120 |  | - | - | 120 | [5 empty] | 49 | 50 | 51 |  | 49 | 50 | 51 | [21 empty] | 165 | 190 | 215 |  | 4.5 | 7 | 9.5 |  | - | - | 15 | [5 empty] | 15 | 16 | 17 | [5 empty] | 4.5 | 7 | 9.5 |  | 4.5 | 7 | 9.5 | [6 empty] | 100%±10 |  |  | 17.3 | 17.5 | 17.7 | - | - | - | 0.5 |  |  | 0.2 | [7 empty] | 1.8 | [11 empty] | 3.3 |  |  | 0.18 | 0.2 | 0.22 | 11 | 0.2 | 10.9 | 10.8 | 11.1 | 11.2
2-12-0 | 12 | CHS2L | SOP/PROD/HOSE/SPS/2/12 | 0 | 2025-08-11 | PT. TMMIN | Hose. Water By-Pass | Ø 7.5 mm × 14.5 mm | Hose. Water By-Pass; Ø 7.5 mm × 14.5 mm; TSB5501G-1E |  | TSB5501G-1E | E-1690 | E-1690 | [5 empty] | 5.9 | 6 | 6.1 |  | 8.5 | 8.6 | 8.7 |  | 12.1 | 12.2 | 12.3 |  | 11.3 | 11.4 | 11.5 |  | 7.1 | 7.2 | 7.3 |  | 0.3 | 0.4 | 0.5 |  | 105±45 g | 95±45 g | #10×#40 |  |  | Ø100 |  | #10×#40 |  |  | Ø100 | [7 empty] | 26 | 31 | 36 |  | 75 | 80 | 85 |  | 65 | 70 | 75 |  | 55 | 60 | 65 |  | 45 | 50 | 55 |  | 55 | 60 | 65 |  | 3 | 3.5 | 4 |  | - | - | 50 |  | 75 | 80 | 85 |  | 50 | 55 | 60 |  | 50 | 55 | 60 |  |  | - |  |  | 50 | 55 | 60 |  | 4 | 6.5 | 9 |  | - | - | 50 | [42 empty] | - | - | 120 |  | - | - | 120 | [5 empty] | 44 | 45 | 46 |  | 39 | 40 | 41 | [21 empty] | 235 | 250 | 265 |  | 5.1 | 7.6 | 10.1 |  | - | - | 15 | [5 empty] | 12 | 13 | 14 | [5 empty] | 6.3 | 8.3 | 10.3 |  | 6.3 | 8.3 | 10.3 | [6 empty] | 100% |  |  | 14 | 14.2 | 14.4 | - | - | - | 0.5 |  |  | 0.1 | [7 empty] | 1.6 | [11 empty] | 3.3 |  |  | 0.18 | 0.2 | 0.22 | 7.5 | 0.1 | 7.45 | 7.4 | 7.55 | 7.6
2-13-0 | 13 | CHS2L | SOP/PROD/HOSE/SPS/2/13 | 0 | 2025-08-11 | PT. ADM | Hose. Ventilation | Ø 11 mm × 18 mm | Hose. Ventilation; Ø 11 mm × 18 mm; DTSM1662G-2A |  | DTSM1662G-2A | P-1765 | P-1765 | [5 empty] | 8.7 | 8.8 | 8.9 |  | 11 | 11.1 | 11.2 |  | 15 | 15.1 | 15.2 |  | 14.1 | 14.2 | 14.3 |  | 6.9 | 7 | 7.1 |  | 0.5 | 0.6 | 0.7 |  | 105±45 g | 95±45 g | #10×#40 |  |  | Ø100 |  | #10×#40 |  |  | Ø100 | [7 empty] | 30 | 35 | 40 |  | 85 | 90 | 95 |  | 85 | 90 | 95 |  | 85 | 90 | 95 |  | 85 | 90 | 95 |  | 85 | 90 | 95 |  | 3.5 | 6 | 8.5 |  | - | - | 50 |  | 85 | 90 | 95 |  | 85 | 90 | 95 |  | 85 | 90 | 95 |  |  | - |  |  | 85 | 90 | 95 |  | 5.7 | 8.2 | 10.7 |  | - | - | 50 | [42 empty] | - | - | 120 |  | - | - | 120 | [5 empty] | - | - | - |  | - | - | - | [21 empty] | 165 | 180 | 195 |  | 1.4 | 3.4 | 5.4 |  | - | - | 15 | [5 empty] | 18.1 | 18.2 | 18.3 | [5 empty] | 3 | 5 | 7 |  | 3 | 5 | 7 | [6 empty] | 100% |  |  | 18.3 | 18.5 | 18.7 | - | - | - | 0.5 |  |  | - | [7 empty] | - | [11 empty] | 3.6 |  |  | 1.2 | 1.4 | 1.6 | 11.3 | 0.1 | 11.25 | 11.2 | 11.35 | 11.4
2-14-0 | 14 | CHS2L | SOP/PROD/HOSE/SPS/2/14 | 0 | 17-10-24 | PT. ADM | Hose. Radiator | Ø 30 mm × 38 mm | Hose. Radiator; Ø 30 mm × 38 mm; DTSM1677G-1F |  | DTSM1677G-1F | E-1790 | E-1790 | [5 empty] | 25.7 | 25.8 | 25.9 |  | 28.1 | 28.2 | 28.3 |  | 33 | 33.1 | 33.2 |  | 30.9 | 31 | 31.1 |  | 7.6 | 7.7 | 7.8 |  | 0.8 | 0.9 | 1 |  | 105±45 g | 95±45 g | #10×#40 |  |  | Ø100 |  | #10×#40 |  |  | Ø100 | [7 empty] | 72 | 77 | 82 |  | 75 | 80 | 85 |  | 65 | 70 | 75 |  | 55 | 60 | 65 |  | 55 | 60 | 65 |  | 55 | 60 | 65 |  | 9.5 | 10 | 10.5 |  | 16.6 | 21.6 | 26.6 |  | 75 | 80 | 85 |  | 70 | 75 | 80 |  | 60 | 65 | 70 |  |  | - |  |  | 60 | 65 | 70 |  | 11.5 | 14 | 16.5 |  | 25 | 33 | 41 | [42 empty] | 97 | 107 | 117 |  | 95 | 105 | 115 | [5 empty] | 54 | 55 | 56 |  | 49 | 50 | 51 | [21 empty] | 42.9 | 57.9 | 72.9 |  | 4.8 | 5.1 | 5.4 |  | - | - | 15 | [5 empty] | 36 | 37 | 38 | [5 empty] | 4.5 | 4.8 | 5.1 |  | 4.5 | 4.8 | 5.1 | [6 empty] | 100% |  |  | 40.3 | 40.5 | 40.7 | Roll Emboss | VIN WATER > EPDM < DATE | - | 0.5 |  |  | 0.1 | [7 empty] | 1.9 | [11 empty] | 3.8 |  |  | 0.18 | 0.2 | 0.22 | 30 | 0.2 | 29.9 | 29.8 | 30.1 | 30.2
2-15-0 | 15 | CHS2L | SOP/PROD/HOSE/SPS/2/15 | 0 | 2025-08-11 | PT. ADM | Hose. Radiator | Ø 26.5 mm × 34.5 mm | Hose. Radiator; Ø 26.5 mm × 34.5 mm; DTSM1677G-1F |  | DTSM1677G-1F | E-1790 | E-1790 | [5 empty] | 24 | 24.1 | 24.2 |  | 27.6 | 27.7 | 27.8 |  | 31.8 | 31.9 | 32 |  | 30.1 | 30.2 | 30.3 |  | 7 | 7.1 | 7.2 |  | 0.8 | 0.9 | 1 |  | 105±45 g | 95±45 g | #10×#40 |  |  | Ø100 |  | #10×#40 |  |  | Ø100 | [7 empty] | 68 | 73 | 78 |  | 75 | 80 | 85 |  | 65 | 70 | 75 |  | 55 | 60 | 65 |  | 55 | 60 | 65 |  | 55 | 60 | 65 |  | 4.5 | 7.5 | 10.5 |  | - | - | 50 |  | 75 | 80 | 85 |  | 70 | 75 | 80 |  | 60 | 65 | 70 |  |  | - |  |  | 60 | 65 | 70 |  | 7.5 | 10.5 | 13 |  | - | - | 50 | [42 empty] | - | - | 120 |  | - | - | 120 | [5 empty] | 54 | 55 | 56 |  | 49 | 50 | 51 | [21 empty] | 49.5 | 64.5 | 79.5 |  | 3.4 | 5.4 | 7.4 |  | - | - | 15 | [5 empty] | 36 | 37 | 38 | [5 empty] | 3.2 | 5.2 | 7.2 |  | 3.2 | 5.2 | 7.2 | [6 empty] | 100% |  |  | 34.1 | 34.3 | 34.5 | Roll Emboss | VIN WATER > EPDM < DATE | - | 0.5 |  |  | 0.2 | [7 empty] | 1.8 | [11 empty] | 3.7 |  |  | 0.18 | 0.2 | 0.22 | 26.5 | 0.2 | 26.4 | 26.3 | 26.6 | 26.7
2-17-0 | 17 | CHS2L | SOP/PROD/HOSE/SPS/2/17 | 0 | 28-11-25 | PT. ADM | Hose. Water By-Pass | Ø 7.5 mm × 14.5 mm | Hose. Water By-Pass; Ø 7.5 mm × 14.5 mm; TSB5501G-1F |  | TSB5501G-1F | E-1790 | E-1790 | [5 empty] | 5.8 | 6 | 6.2 |  | 8.3 | 8.5 | 8.7 |  | 12.2 | 12.4 | 12.6 |  | 11.8 | 12 | 12.2 |  | 6.7 | 7 | 7.3 |  | 0.1 | 0.4 | 0.7 |  | 105±45 g | 95±45 g | #10×#40 |  |  | Ø100 |  | #10×#40 |  |  | Ø100 | [7 empty] | 27 | 32 | 37 |  | 75 | 80 | 85 |  | 65 | 70 | 75 |  | 55 | 60 | 65 |  | 45 | 50 | 55 |  | 55 | 60 | 65 |  | 3 | 3.5 | 4 |  | - | - | 50 |  | 75 | 80 | 85 |  | 50 | 55 | 60 |  | 50 | 55 | 60 |  |  | - |  |  | 50 | 55 | 60 |  | 4 | 6.5 | 9 |  | - | - | 50 | [42 empty] | - | - | 120 |  | - | - | 120 | [5 empty] | 49 | 50 | 51 |  | 49 | 50 | 51 | [21 empty] | 225 | 250 | 275 |  | 5.5 | 8 | 10.5 |  | - | - | 15 | [5 empty] | 12 | 13 | 14 | [5 empty] | 5.5 | 8 | 10.5 |  | 5.5 | 8 | 10.5 | [6 empty] | 100%±10 |  |  | 13.9 | 14.1 | 14.3 | - | - | - | 0.5 |  |  | 0.1 | [7 empty] | 1.6 | [11 empty] | 3.2 |  |  | 0.18 | 0.2 | 0.22 | 7.6 | 0.1 | 7.55 | 7.5 | 7.65 | 7.7
2-18-0 | 18 | CHS2L | SOP/PROD/HOSE/SPS/2/18 | 0 | 28-11-25 | PT. ADM | Hose. Water By-Pass | Ø 21 mm × 29 mm | Hose. Water By-Pass; Ø 21 mm × 29 mm; TSB5501G-1F |  | TSB5501G-1F | E-1790 | E-1790 | [5 empty] | 17.1 | 17.3 | 17.5 |  | 19.6 | 19.8 | 20 |  | 24.5 | 24.7 | 24.9 |  | 23.1 | 23.3 | 23.5 |  | 7 | 7.3 | 7.6 |  | 0.7 | 0.9 | 1.1 |  | 105±45 g | 95±45 g | #10×#40 |  |  | Ø100 |  | #10×#40 |  |  | Ø100 | [7 empty] | 48 | 53 | 58 |  | 75 | 80 | 85 |  | 65 | 70 | 75 |  | 55 | 60 | 65 |  | 55 | 60 | 65 |  | 55 | 60 | 65 |  | 9.7 | 12.2 | 14.7 |  | - | - | 50 |  | 75 | 80 | 85 |  | 70 | 75 | 80 |  | 55 | 60 | 65 |  |  | - |  |  | 55 | 60 | 65 |  | 12.7 | 15.2 | 17.7 |  | - | - | 50 | [42 empty] | - | - | 120 |  | - | - | 120 | [5 empty] | 49 | 50 | 51 |  | 49 | 50 | 51 | [21 empty] | 180 | 160 | 180 |  | 5.5 | 8 | 10.5 |  | - | - | 15 | [5 empty] | 22 | 23 | 24 | [5 empty] | 5.5 | 8 | 10.5 |  | 5.5 | 8 | 10.5 | [6 empty] | 100%±10 |  |  | 28.1 | 28.3 | 28.5 | Roll Emboss | VIN WATER > EPDM < DATE | - | 0.5 |  |  | 0.1 | [7 empty] | 2.2 | [11 empty] | 4 |  |  | 0.18 | 0.2 | 0.22 | 21 | 0.2 | 20.9 | 20.8 | 21.1 | 21.2
2-19-0 | 19 | CHS2L | SOP/PROD/HOSE/SPS/2/19 | 0 | 2025-04-12 | PT. IAMI | Hose. Radiator | Ø 37 mm × 47 mm | Hose. Radiator; Ø 37 mm × 47 mm; |  | 0 | E-1790 | E-1790 | [5 empty] | 30.6 | 30.8 | 31 |  | 34.2 | 34.4 | 34.4 |  | 39.4 | 39.6 | 39.8 |  | 37 | 37.2 | 37.4 |  | 7.4 | 7.7 | 8 |  | 0.6 | 0.9 | 1.2 |  | 105±45 g | 95±45 g | #10×#40 |  |  | Ø100 |  | #10×#40 |  |  | Ø100 | [7 empty] | 90 | 95 | 100 |  | 75 | 80 | 85 |  | 65 | 70 | 75 |  | 55 | 60 | 65 |  | 45 | 50 | 55 |  | 55 | 60 | 65 |  | 17.5 | 20 | 22.5 |  | - | - | 50 |  | 75 | 80 | 85 |  | 65 | 70 | 75 |  | 45 | 50 | 55 |  |  | - |  |  | 55 | 60 | 65 |  | 18.5 | 21 | 23.5 |  | - | - | 50 | [42 empty] | - | - | 120 |  | - | - | 120 | [5 empty] | 49 | 50 | 51 |  | 49 | 50 | 51 | [21 empty] | 93 | 73 | 93 |  | 3.5 | 6 | 8.5 |  | - | - | 15 | [5 empty] | 27 | 30 | 33 | [5 empty] | 3.5 | 6 | 8.5 |  | 3.5 | 6 | 8.5 | [6 empty] | 100%±10 |  |  | 46.2 | 46.5 | 46.8 | Roll Emboss | VIN WATER > EPDM < DATE | - | 0.5 |  |  | 0.5 | [7 empty] | 2.5 | [11 empty] | 5 |  |  | 0.18 | 0.2 | 0.22 | 39 | 0.1 | 38.95 | 38.9 | 39.05 | 39.1
2-20-0 | 20 | CHS2L | SOP/PROD/HOSE/SPS/2/20 | 0 | 2026-03-07 | PT. IAMI | Hose. Guide Tube Oil Level | Ø 11 mm x 19.5 mm | Hose. Guide Tube Oil Level; Ø 11 mm x 19.5 mm ; |  | 0 | PE-1772 | PE-1772 | [5 empty] | 10.4 | 10.5 | 10.6 |  | 12.9 | 13 | 13.1 |  | 17.4 | 17.5 | 17.6 |  | 15.4 | 15.5 | 15.6 |  | 7.2 | 7.3 | 7.4 |  | 0.7 | 0.9 | 1.1 |  | 105±45 g | 95±45 g | #10×#40 |  |  | Ø100 |  | #10×#40 |  |  | Ø100 | [7 empty] | 30 | 35 | 40 |  | 105 | 110 | 115 |  | 95 | 100 | 105 |  | 95 | 100 | 105 |  | 95 | 100 | 105 |  | 95 | 100 | 105 |  | 1.5 | 4 | 6.5 |  | - | - | 50 |  | 105 | 110 | 115 |  | 90 | 95 | 100 |  | 90 | 95 | 100 |  |  | - |  |  | 90 | 95 | 100 |  | 3.5 | 6 | 8.5 |  | - | - | 50 | [42 empty] | - | - | 120 |  | - | - | 120 | [5 empty] | 49 | 50 | 51 |  | 49 | 50 | 51 | [21 empty] | 96 | 86 | 96 |  | 3.4 | 3.5 | 3.6 |  | - | - | 15 | [5 empty] | 18 | 19 | 20 | [5 empty] | 1.5 | 4 | 6.5 |  | 1.5 | 4 | 6.5 | [6 empty] | 100%±10 |  |  | 20.1 | 20.3 | 20.5 | - | - | - | 0.5 |  |  | 0.2 | [7 empty] | 1.9 | [11 empty] | 3.9 |  |  | 0.18 | 0.2 | 0.22 | 11.3 | 0.1 | 11.25 | 11.2 | 11.35 | 11.4
3-1-0 | 1 | CHS3L | SOP/PROD/HOSE/SPS/3/1 | 0 | 26-03-17 | PT. TMMIN | Hose. Fuel | Ø 5.8 mm × 12.2 mm | Hose. Fuel; Ø 5.8 mm × 12.2 mm; TSM1644G-7 |  | TSM1644G-7 | N-1791 | K-1638 | N-1780 |  |  |  |  | 4.2 | 4.3 | 4.4 |  | 6.2 | 6.3 | 6.4 |  | 8.9 | 9 | 9.1 |  | 7.8 | 7.9 | 8 |  | 5.9 | 6 | 6.1 |  | 0.1 | 0.2 | 0.3 |  | 105±45 g | 95±45 g | #10 × #40 |  |  | Ø69 |  | #10 × #40 |  |  | Ø69 |  | #10 × #40 |  |  | Ø84 |  |  | 27.5 | 32.5 | 37.5 |  | 85 | 90 | 95 |  | 75 | 80 | 85 |  | 65 | 70 | 75 |  | 65 | 70 | 75 |  | 55 | 60 | 65 |  | 5.5 | 6 | 6.5 |  | 31.4 | 41.4 | 51.4 |  | 85 | 90 | 95 |  | 75 | 80 | 85 |  | 65 | 70 | 75 |  |  | - |  |  | 55 | 60 | 65 |  | 5.3 | 6 | 6.7 |  | 20.5 | 30.5 | 40.5 | [5 empty] | 75 | 80 | 85 |  | 75 | 80 | 85 |  | 65 | 70 | 75 |  | 55 | 60 | 65 |  | 15.5 | 18 | 20.5 |  | 19.5 | 29.5 | 39.5 | [14 empty] | 38 | 48 | 58 |  | 78 | 88 | 98 |  | 64 | 74 | 84 |  | 27 | 28 | 29 |  | 14 | 15 | 16 |  | 17 | 18 | 19 | [17 empty] | 171.2 | 186.2 | 201 |  | 5.9 | 6 | 5.9 |  | - | - | 15 | [5 empty] | 12 | 12.2 | 12.4 | [5 empty] | 6 | 6.1 | 6.2 |  | 6 | 6.1 | 6.2 |  | 6.2 | 6.3 | 6.4 |  |  | 100% |  |  | 11.4 | 11.6 | 11.8 | Roll Marking | IP 06 >GECO. NBR. HNBR< DATE | Biru | 0.5 |  |  | 0.2 | [7 empty] | 1 | [7 empty] | 2.1 |  |  |  | 3 |  |  | 0.18 | 0.2 | 0.22 | 5.9 | 0 | 2 | 1.9 | 2.2 | 2.3
3-2-0 | 2 | CHS3L | SOP/PROD/HOSE/SPS/3/2 | 0 | 26-03-17 | PT. TMMIN | Hose. Vacuum | Ø 7.5 mm × 16.1 mm | Hose. Vacuum; Ø 7.5 mm × 16.1 mm; TSM1652G-6 |  | TSM1652G-6 | N-1752 | C-1654 | C-1651 |  |  |  |  | 7.4 | 7.5 | 7.6 |  | 10.9 | 11 | 11.1 |  | 13.8 | 13.9 | 14 |  | 13.2 | 13.3 | 13.4 |  | 6.4 | 6.5 | 6.6 |  | 0.1 | 0.2 | 0.3 |  | 105±45 g | 95±45 g | #10 × #40 |  |  | Ø69 |  | #10 × #40 |  |  | Ø69 |  | #10 × #40 |  |  | Ø84 |  |  | 55 | 60 | 65 |  | 75 | 80 | 85 |  | 65 | 70 | 75 |  | 55 | 60 | 65 |  | 55 | 60 | 65 |  | 55 | 60 | 65 |  | 7.6 | 8.1 | 8.6 |  | 22.9 | 32.9 | 42.9 |  | 80 | 85 | 90 |  | 65 | 70 | 75 |  | 55 | 60 | 65 |  |  | - |  |  | 45 | 50 | 55 |  | 7.4 | 8.1 | 8.8 |  | 23.1 | 33.1 | 43.1 | [5 empty] | 65 | 70 | 75 |  | 55 | 60 | 65 |  | 55 | 60 | 65 |  | 55 | 60 | 65 |  | 15.5 | 18 | 20.5 |  | 13.5 | 23.5 | 33.5 | [14 empty] | 45 | 55 | 65 |  | 86 | 96 | 106 |  | 55 | 65 | 75 |  | 29 | 30 | 31 |  | 14 | 15 | 16 |  | 17 | 18 | 19 | [17 empty] | 60.2 | 75.2 | 90.2 |  | 4.2 | 4.3 | 4.4 |  | - | - | 15 | [5 empty] | 15.9 | 16.1 | 16.3 | [5 empty] | 4.5 | 4.6 | 4.7 |  | 4.4 | 4.5 | 4.6 |  | 4.5 | 4.6 | 4.7 |  |  | 100% |  |  | 16.7 | 16.9 | 17.1 | Roll Marking | DOT IP DATE 7.5 VL >CR. NBR< | Biru | 0.5 |  |  | 0.2 | [7 empty] | 1.6 | [7 empty] | 2 |  |  |  | 4 |  |  | 0.18 | 0.2 | 0.22 | 7.5 | 0 | 1.9 | 1.8 | 2.1 | 2.2
3-3-0 | 3 | CHS3L | SOP/PROD/HOSE/SPS/3/3 | 0 | 13-02-26 | PT. TMMIN | Hose. Fuel | Ø 7.6 mm × 14 mm | Hose. Fuel; Ø 7.6 mm × 14 mm; TSM1644G-5 |  | TSM1644G-5 | F-0152R | K-1708 | N-1760 |  |  |  |  | 5.4 | 5.5 | 5.6 |  | 7.6 | 7.7 | 7.8 |  | 10.4 | 10.5 | 10.6 |  | 9.8 | 9.9 | 10 |  | 6.4 | 6.5 | 6.6 |  | 0.1 | 0.2 | 0.3 |  | 105±45 g | 95±45 g | #10 × #40 |  |  | Ø69 |  | #10 × #40 |  |  | Ø69 |  | #10 × #40 |  |  | Ø84 |  |  | 32 | 37 | 42 |  | 85 | 90 | 95 |  | 85 | 90 | 95 |  | 85 | 90 | 95 |  | 85 | 90 | 95 |  | 85 | 90 | 95 |  | 2.5 | 5 | 7.5 |  | - | - | 50 |  | 85 | 90 | 95 |  | 75 | 80 | 85 |  | 65 | 70 | 75 |  |  | - |  |  | 55 | 60 | 65 |  | 9.5 | 12 | 12.7 |  | - | - | 50 | [5 empty] | 80 | 85 | 90 |  | 80 | 85 | 90 |  | 85 | 90 | 95 |  | 85 | 90 | 95 |  | 22.5 | 25 | 27.5 |  | - | - | 50 | [14 empty] | - | - | 120 |  | - | - | 120 |  | - | - | 120 |  | - | - | 40 |  | - | - | 40 |  | - | - | 40 | [17 empty] | 147 | 167 | 187 |  | 5.4 | 5.5 | 5.6 |  | - | - | 15 | [5 empty] | 13.8 | 14 | 14.2 | [5 empty] | 5.65 | 5.75 | 5.85 |  | 5.65 | 5.75 | 5.85 |  | 5.65 | 5.75 | 5.85 |  |  | 100% ±10 |  |  | 13.9 | 14.1 | 14.3 | Roll Marking | VIN 08 >GECO. NBR. FKM< DATE | Putih | 0.5 |  |  | 0.2 | [7 empty] | 0.7 | [7 empty] | 2 |  |  |  | 3.2 |  |  | 0.18 | 0.2 | 0.22 | 7.6 | 0 | 1.9 | 1.8 | 2.1 | 2.2
3-4-0 | 4 | CHS3L | SOP/PROD/HOSE/SPS/3/4 | 0 | 26-03-17 | PT. TMMIN | Hose. Fuel | Ø 7.6 mm × 14 mm | Hose. Fuel; Ø 7.6 mm × 14 mm; TSM1644G-7 |  | TSM1644G-7 | N-1791 | K-1638 | N-1780 |  |  |  |  | 5.4 | 5.5 | 5.6 |  | 7.4 | 7.5 | 7.6 |  | 10.4 | 10.5 | 10.6 |  | 9.3 | 9.4 | 9.5 |  | 6.1 | 6.2 | 6.3 |  | 0.1 | 0.2 | 0.3 |  | 105±45 g | 95±45 g | #10 × #40 |  |  | Ø69 |  | #10 × #40 |  |  | Ø69 |  | #10 × #40 |  |  | Ø84 |  |  | 28.4 | 33.4 | 38.4 |  | 85 | 90 | 95 |  | 75 | 80 | 85 |  | 65 | 70 | 75 |  | 65 | 70 | 75 |  | 55 | 60 | 65 |  | 6.5 | 7 | 7.5 |  | 30 | 40 | 50 |  | 85 | 90 | 95 |  | 75 | 80 | 85 |  | 65 | 70 | 75 |  |  | - |  |  | 55 | 60 | 65 |  | 6.8 | 7.5 | 8.2 |  | 20.6 | 30.6 | 40.6 | [5 empty] | 75 | 80 | 85 |  | 75 | 80 | 85 |  | 65 | 70 | 75 |  | 55 | 60 | 65 |  | 11.7 | 14.2 | 16.7 |  | 16.7 | 26.7 | 36.7 | [14 empty] | 38 | 48 | 58 |  | 79 | 89 | 99 |  | 63 | 73 | 83 |  | 27 | 28 | 29 |  | 16 | 17.5 | 18 |  | 15 | 16 | 17 | [17 empty] | 130.7 | 145.7 | 160.7 |  | 4.8 | 4.9 | 5 |  | - | - | 15 | [5 empty] | 13.8 | 14 | 14.2 | [5 empty] | 4.8 | 4.9 | 5 |  | 4.8 | 4.9 | 5 |  | 5 | 5.1 | 5.2 |  |  | 100% |  |  | 13.7 | 13.9 | 14.1 | Roll Marking | IP 08 >GECO. NBR. HNBR< DATE | Coklat | 0.5 |  |  | 0.2 | [7 empty] | 1 | [7 empty] | 2 |  |  |  | 3.4 |  |  | 0.18 | 0.2 | 0.22 | 7.7 | 0 | 1.9 | 1.8 | 2.1 | 2.2
3-5-0 | 5 | CHS3L | SOP/PROD/HOSE/SPS/3/5 | 0 | 26-03-17 | PT. HMMI | Hose. Fuel | Ø 7.6 mm × 14 mm | Hose. Fuel; Ø 7.6 mm × 14 mm; TSE7151G-2 |  | TSE7151G-2 | N-1708 | K-1655 | N-1708 |  |  |  |  | 5.15 | 5.25 | 5.35 |  | 7.3 | 7.4 | 7.5 |  | 10.4 | 10.5 | 10.6 |  | 9.2 | 9.3 | 9.4 |  | 6.1 | 6.2 | 6.3 |  | 0.1 | 0.2 | 0.3 |  | 105±45 g | 95±45 g | #10 × #40 |  |  | Ø69 |  | #10 × #40 |  |  | Ø69 |  | #10 × #40 |  |  | Ø84 |  |  | 26.9 | 31.9 | 36.9 |  | 85 | 90 | 95 |  | 75 | 80 | 85 |  | 65 | 70 | 75 |  | 65 | 70 | 75 |  | 55 | 60 | 65 |  | 6.5 | 7 | 7.5 |  | 5.8 | 15.8 | 25.8 |  | 80 | 85 | 90 |  | 75 | 80 | 85 |  | 55 | 60 | 65 |  |  | - |  |  | 55 | 60 | 65 |  | 6.7 | 7.4 | 8.1 |  | 12.5 | 22.5 | 32.5 | [5 empty] | 85 | 90 | 95 |  | 75 | 80 | 85 |  | 70 | 75 | 80 |  | 70 | 75 | 80 |  | 12.5 | 15 | 17.5 |  | 13.5 | 23.5 | 33.5 | [14 empty] | 37 | 47 | 57 |  | 79 | 89 | 99 |  | 53 | 63 | 73 |  | 27 | 28 | 29 |  | 16 | 17.5 | 18 |  | 15 | 16 | 17 | [17 empty] | 134 | 149 | 164 |  | 4.6 | 4.7 | 4.8 |  | - | - | 15 | [5 empty] | 13.8 | 14 | 14.2 | [5 empty] | 4.7 | 4.8 | 4.9 |  | 4.7 | 4.8 | 4.9 |  | 4.9 | 5 | 5.1 |  |  | 100% |  |  | 13.9 | 14.1 | 14.3 | Roll Marking | VIN 08 FUEL I/II/III/IV DATE | Hijau | 0.5 |  |  | 0.2 | [7 empty] | 1 | [7 empty] | 2 |  |  |  | 3.2 |  |  | 0.18 | 0.2 | 0.22 | 7.6 | 0 | 1.9 | 1.8 | 2.1 | 2.2
3-6-0 | 6 | CHS3L | SOP/PROD/HOSE/SPS/3/6 | 0 | 2018-07-09 | PT. TMMIN | Hose. Vacuum | Ø 8.73 mm × 17.46 mm | Hose. Vacuum; Ø 8.73 mm × 17.46 mm; TSM1652G-6 |  | TSM1652G-6 | N-1752 | C-1654 | C-1651 |  |  |  |  | 7.9 | 8 | 8.1 |  | 11.4 | 11.5 | 11.6 |  | 16.3 | 16.4 | 16.5 |  | 13.7 | 13.8 | 13.9 |  | 6.8 | 6.9 | 7 |  | 0.2 | 0.3 | 0.3 |  | 105±45 g | 95±45 g | #10 × #40 |  |  | Ø69 |  | #10 × #40 |  |  | Ø69 |  | #10 × #40 |  |  | Ø84 |  |  | 60 | 65 | 70 |  | 75 | 80 | 85 |  | 65 | 70 | 75 |  | 55 | 60 | 65 |  | 55 | 60 | 65 |  | 55 | 60 | 65 |  | 13.7 | 14.2 | 14.7 |  | 17 | 27 | 37 |  | 75 | 80 | 85 |  | 65 | 70 | 75 |  | 55 | 60 | 65 |  |  | - |  |  | 45 | 50 | 55 |  | 13.5 | 14.2 | 14.9 |  | 23.5 | 33.5 | 43.5 | [5 empty] | 65 | 70 | 75 |  | 55 | 60 | 65 |  | 55 | 60 | 65 |  | 55 | 60 | 65 |  | 17.5 | 20 | 22.5 |  | 10.5 | 20.5 | 30.5 | [14 empty] | 39 | 49 | 59 |  | 80 | 90 | 100 |  | 64 | 74 | 84 |  | 25 | 26 | 27 |  | 24 | 25 | 26 |  | 13 | 14 | 15 | [17 empty] | 66.4 | 81.4 | 96.4 |  | 4.9 | 5 | 5.1 |  | - | - | 15 | [5 empty] | 17.3 | 17.5 | 17.7 | [5 empty] | 5.2 | 5.3 | 5.4 |  | 5.2 | 5.3 | 5.4 |  | 5.3 | 5.4 | 5.5 |  |  | 100% |  |  | 17.4 | 17.6 | 17.8 | Roll Marking | DOT IP DATE 11/32 VL >CR. NBR< | Biru | 0.5 |  |  | 0.2 | [7 empty] | 1.6 | [7 empty] | 2 |  |  |  | 4 |  |  | 0.18 | 0.2 | 0.22 | 8.5 | 0 | 1.9 | 1.8 | 2.1 | 2.2
3-8-0 | 8 | CHS3L | SOP/PROD/HOSE/SPS/3/8 | 0 | 26-03-17 | PT. TMMIN | Hose. Vacuum | Ø 8.73 mm × 17.46 mm | Hose. Vacuum; Ø 8.73 mm × 17.46 mm; TSM1652G-7 |  | TSM1652G-7 | N-1752 | K-1653 | K-1752 |  |  |  |  | 7.9 | 8 | 8.1 |  | 10.9 | 11 | 11.1 |  | 16.3 | 16.4 | 16.5 |  | 13.7 | 13.8 | 13.9 |  | 6.4 | 6.5 | 6.6 |  | 0.1 | 0.2 | 0.3 |  | 105±45 g | 95±45 g | #10 × #40 |  |  | Ø69 |  | #10 × #40 |  |  | Ø69 |  | #10 × #40 |  |  | Ø84 |  |  | 60 | 65 | 70 |  | 75 | 80 | 85 |  | 65 | 70 | 75 |  | 55 | 60 | 65 |  | 55 | 60 | 65 |  | 55 | 60 | 65 |  | 18.1 | 18.6 | 19.1 |  | 15.2 | 25.2 | 35.2 |  | 75 | 80 | 85 |  | 65 | 70 | 75 |  | 60 | 65 | 70 |  |  | - |  |  | 55 | 60 | 65 |  | 14.3 | 15 | 15.7 |  | 29.9 | 39.9 | 49.9 | [5 empty] | 80 | 85 | 90 |  | 70 | 75 | 80 |  | 70 | 75 | 80 |  | 55 | 60 | 65 |  | 6.2 | 8.7 | 11.2 |  | 9.5 | 19.5 | 29.5 | [14 empty] | 39 | 49 | 59 |  | 78 | 88 | 98 |  | 53 | 63 | 73 |  | 21 | 22 | 23 |  | 24 | 25 | 26 |  | 11 | 12 | 13 | [17 empty] | 66.4 | 81.4 | 96.4 |  | 4.9 | 5 | 5.1 |  | - | - | 15 | [5 empty] | 17.3 | 17.5 | 17.7 | [5 empty] | 5.2 | 5.3 | 5.4 |  | 5.2 | 5.3 | 5.4 |  | 5.3 | 5.4 | 5.5 |  |  | 100% |  |  | 17.4 | 17.6 | 17.8 | Roll Marking | DOT IP DATE 11/32 VL >GECO. NBR< | Hijau | 0.5 |  |  | 0.2 | [7 empty] | 1.6 | [7 empty] | 2 |  |  |  | 4 |  |  | 0.18 | 0.2 | 0.22 | 8.1 | 0 | 1.9 | 1.8 | 2.1 | 2.2
3-9-0 | 9 | CHS3L | SOP/PROD/HOSE/SPS/3/9 | 0 | 26-03-17 | PT. HMMI | Hose. Vacuum | Ø 8.73 mm × 17.46 mm | Hose. Vacuum; Ø 8.73 mm × 17.46 mm; TSM1652G-7 |  | TSM1652G-7 | N-1774 | C-1653 | H-1607 |  |  |  |  | 7.9 | 8 | 8.1 |  | 11.3 | 11.4 | 11.5 |  | 16.3 | 16.4 | 16.5 |  | 13.7 | 13.8 | 13.9 |  | 6.8 | 6.9 | 7 |  | 0.2 | 0.3 | 0.4 |  | 105±45 g | 95±45 g | #10 × #40 |  |  | Ø69 |  | #10 × #40 |  |  | Ø69 |  | #10 × #40 |  |  | Ø84 |  |  | 60 | 65 | 70 |  | 75 | 80 | 85 |  | 65 | 70 | 75 |  | 55 | 60 | 65 |  | 55 | 60 | 65 |  | 55 | 60 | 65 |  | 13.6 | 14.1 | 14.6 |  | 19 | 29 | 39 |  | 75 | 80 | 85 |  | 65 | 70 | 75 |  | 55 | 60 | 65 |  |  | - |  |  | 45 | 50 | 55 |  | 13.3 | 14 | 14.7 |  | 23 | 33 | 43 | [5 empty] | 65 | 70 | 75 |  | 55 | 60 | 65 |  | 55 | 60 | 65 |  | 55 | 60 | 65 |  | 17.5 | 20 | 22.5 |  | 12.1 | 22.1 | 32.1 | [14 empty] | 40 | 50 | 60 |  | 78 | 88 | 98 |  | 64 | 74 | 84 |  | 25 | 26 | 27 |  | 24 | 25 | 26 |  | 13 | 14 | 15 | [17 empty] | 71.3 | 86.3 | 101.3 |  | 5.2 | 5.3 | 5.4 |  | - | - | 15 | [5 empty] | 17.3 | 17.5 | 17.7 | [5 empty] | 5.5 | 5.6 | 5.7 |  | 5.7 | 5.8 | 5.9 |  | 5.8 | 5.9 | 6 |  |  | 100% |  |  | 16.3 | 16.5 | 16.7 | Roll Marking | DOT VIN DATE 11/32 VL >GECO. NBR< | Hijau | 0.5 |  |  | 0.2 | [7 empty] | 1.6 | [7 empty] | 2 |  |  |  | 4.3 |  |  | 0.18 | 0.2 | 0.22 | 8.4 | 0 | 1.9 | 1.8 | 2.1 | 2.2
3-10-0 | 10 | CHS3L | SOP/PROD/HOSE/SPS/3/10 | 0 | 26-03-17 | PT. TMMIN | Hose. Fuel | Ø 9.5 mm × 16.5 mm | Hose. Fuel; Ø 9.5 mm × 16.5 mm; TSM1644G-7 |  | TSM1644G-7 | N-1791 | K-1638 | N-1780 |  |  |  |  | 7.4 | 7.5 | 7.6 |  | 9.2 | 9.3 | 9.4 |  | 12.4 | 12.5 | 12.6 |  | 11.1 | 11.2 | 11.3 |  | 6 | 6.1 | 6.2 |  | 0.1 | 0.2 | 0.3 |  | 105±45 g | 95±45 g | #10 × #40 |  |  | Ø69 |  | #10 × #40 |  |  | Ø69 |  | #10 × #40 |  |  | Ø84 |  |  | 40 | 45 | 50 |  | 85 | 90 | 95 |  | 75 | 80 | 85 |  | 65 | 70 | 75 |  | 55 | 60 | 65 |  | 55 | 60 | 65 |  | 8 | 8.5 | 9 |  | 30.4 | 40.4 | 50.4 |  | 85 | 90 | 95 |  | 75 | 80 | 85 |  | 65 | 70 | 75 |  |  | - |  |  | 55 | 60 | 65 |  | 7.3 | 8 | 8.7 |  | 18.2 | 28.2 | 38.2 | [5 empty] | 75 | 80 | 85 |  | 75 | 80 | 85 |  | 65 | 70 | 75 |  | 55 | 60 | 65 |  | 15.5 | 18 | 20.5 |  | 15.7 | 25.7 | 35.7 | [14 empty] | 45 | 55 | 65 |  | 86 | 96 | 106 |  | 55 | 65 | 75 |  | 31 | 30 | 31 |  | 14 | 15 | 16 |  | 17 | 18 | 19 | [17 empty] | 89.1 | 104.1 | 119.1 |  | 4.5 | 4.6 | 4.7 |  | - | - | 15 | [5 empty] | 16.3 | 16.5 | 16.7 | [5 empty] | 4.6 | 4.7 | 4.8 |  | 4.6 | 4.7 | 4.8 |  | 4.8 | 4.9 | 5 |  |  | 100% |  |  | 15.8 | 16 | 16.2 | Roll Marking | IP 10 >GECO. NBR. HNBR< DATE | Biru | 0.5 |  |  | 0.2 | [7 empty] | 1 | [7 empty] | 2 |  |  |  | 3.4 |  |  | 0.18 | 0.2 | 0.22 | 9.6 | 0 | 1.9 | 1.8 | 2.1 | 2.2
3-11-0 | 11 | CHS3L | SOP/PROD/HOSE/SPS/3/11 | 0 | 26-03-17 | PT. HMMI | Hose. Fuel | Ø 9.5 mm × 16.8 mm | Hose. Fuel; Ø 9.5 mm × 16.8 mm; TSM1644G-7 |  | TSM1644G-7 | N-1708 | K-1655 | N-1708 |  |  |  |  | 7.1 | 7.2 | 7.3 |  | 9.2 | 9.3 | 9.4 |  | 13.8 | 13.9 | 14 |  | 11.2 | 11.3 | 11.4 |  | 6 | 6.1 | 6.2 |  | 0.1 | 0.2 | 0.3 |  | 105±45 g | 95±45 g | #10 × #40 |  |  | Ø69 |  | #10 × #40 |  |  | Ø69 |  | #10 × #40 |  |  | Ø84 |  |  | 40 | 45 | 50 |  | 75 | 80 | 85 |  | 65 | 70 | 75 |  | 55 | 60 | 65 |  | 55 | 60 | 65 |  | 55 | 60 | 65 |  | 7.6 | 8.1 | 8.6 |  | 22.9 | 32.9 | 42.9 |  | 80 | 85 | 90 |  | 65 | 70 | 75 |  | 55 | 60 | 65 |  |  | - |  |  | 45 | 50 | 55 |  | 7.4 | 8.1 | 8.8 |  | 23.1 | 33.1 | 43.1 | [5 empty] | 65 | 70 | 75 |  | 55 | 60 | 65 |  | 55 | 60 | 65 |  | 55 | 60 | 65 |  | 15.5 | 18 | 20.5 |  | 13.5 | 23.5 | 33.5 | [14 empty] | 45 | 55 | 65 |  | 86 | 96 | 106 |  | 55 | 65 | 75 |  | 29 | 30 | 31 |  | 14 | 15 | 16 |  | 17 | 18 | 19 | [17 empty] | 72.7 | 87.7 | 102.7 |  | 3.5 | 3.6 | 3.7 |  | - | - | 15 | [5 empty] | 16.6 | 16.8 | 17 | [5 empty] | 3.9 | 4 | 4.1 |  | 3.7 | 3.8 | 3.9 |  | 3.8 | 3.9 | 4 |  |  | 100% |  |  | 16.7 | 16.9 | 17.1 | Roll Marking | VIN 10 FUEL I/II/III/IV DATE | Kuning | 0.5 |  |  | 0.2 | [7 empty] | 1 | [7 empty] | 2 |  |  |  | 3.6 |  |  | 0.18 | 0.2 | 0.22 | 9.4 | 0 | 1.9 | 1.8 | 2.1 | 2.2
3-13-0 | 13 | CHS3L | SOP/PROD/HOSE/SPS/3/13 | 0 | 2018-09-04 | PT. IAMI | Hose. Fuel | Ø 9.3 mm × 17 mm | Hose. Fuel; Ø 9.3 mm × 17 mm; ISA-A-021Y |  | ISA-A-021Y | F-1758A | K-1787 | K-1787 |  |  |  |  | 8.6 | 8.7 | 8.8 |  | 10.7 | 10.8 | 10.9 |  | 14.6 | 14.7 | 14.8 |  | 13.2 | 13.3 | 13.4 |  | 6.5 | 6.6 | 6.7 |  | 0.1 | 0.2 | 0.3 |  | 105±45 g | 95±45 g | #10 × #40 |  |  | Ø69 |  | #10 × #40 |  |  | Ø69 |  | #10 × #40 |  |  | Ø84 |  |  | 40 | 45 | 50 |  | 85 | 90 | 95 |  | 85 | 90 | 95 |  | 85 | 90 | 95 |  | 85 | 90 | 95 |  | 85 | 90 | 95 |  | 10.2 | 10.7 | 11.2 |  | 7 | 17 | 27 |  | 75 | 80 | 85 |  | 65 | 70 | 75 |  | 65 | 70 | 75 |  |  | - |  |  | 55 | 60 | 65 |  | 9.3 | 10 | 10.7 |  | 25.1 | 35.1 | 45.1 | [5 empty] | 75 | 80 | 85 |  | 75 | 80 | 85 |  | 65 | 70 | 75 |  | 55 | 60 | 65 |  | 22.5 | 25 | 27.5 |  | 4.9 | 14.9 | 24.9 | [14 empty] | 57 | 67 | 77 |  | 88 | 98 | 108 |  | 48 | 58 | 68 |  | 13 | 14 | 15 |  | 14 | 15 | 16 |  | 9 | 10 | 11 | [17 empty] | 94.5 | 109.5 | 124.5 |  | 3.5 | 3.6 | 3.7 |  | - | - | 15 | [5 empty] | 16.5 | 17 | 17.5 | [5 empty] | 4.8 | 4.9 | 5 |  | 4.7 | 4.8 | 4.9 |  | 4.9 | 5 | 5.1 |  |  | 100% |  |  | 17.35 | 17.55 | 17.75 | Roll Marking | VIN FUEL DATE => 0018 06 500 0 | Kuning | 0.5 |  |  | 0.2 | [7 empty] | 0.9 | [7 empty] | 2.2 |  |  |  | 3.4 |  |  | 0.18 | 0.2 | 0.22 | 9.2 | 0 | 2.1 | 2 | 2.3 | 2.4
3-14-0 | 14 | CHS3L | SOP/PROD/HOSE/SPS/3/14 | 0 | 18-10-24 | PT. IAMI | Hose. Fuel | Ø 11.3 mm × 19.5 mm | Hose. Fuel ; Ø 11.3 mm × 19.5 mm; ISD-V01-001Y TYPE 2D |  | ISD-V01-001Y TYPE 2D | F-1758A | K-1787 | K-1787 |  |  |  |  | 8.9 | 9 | 9.1 |  | 10.7 | 10.8 | 10.9 |  | 14.6 | 14.7 | 14.8 |  | 13.2 | 13.3 | 13.4 |  | 5.8 | 6.3 | 6.8 |  | 0.1 | 0.2 | 0.3 |  | 105±45 g | 95±45 g | #10 × #40 |  |  | Ø69 |  | #10 × #40 |  |  | Ø69 |  | #10 × #40 |  |  | Ø84 |  |  | 43 | 48 | 53 |  | 85 | 90 | 95 |  | 85 | 90 | 95 |  | 85 | 90 | 95 |  | 85 | 90 | 95 |  | 85 | 90 | 95 |  | 5 | 5.5 | 6 |  | 19.7 | 29.7 | 39.7 |  | 85 | 90 | 95 |  | 80 | 85 | 90 |  | 80 | 85 | 90 |  |  | - |  |  | 80 | 85 | 90 |  | 11.7 | 12.4 | 13.1 |  | 1.1 | 11.1 | 21.1 | [5 empty] | 80 | 85 | 90 |  | 80 | 85 | 90 |  | 80 | 85 | 90 |  | 80 | 85 | 90 |  | 18 | 18.5 | 19 |  | 15.2 | 25.2 | 35.2 | [14 empty] | - | - | - |  | 89 | 99 | 109 |  | 63 | 73 | 83 |  | 19 | 20 | 21 |  | 14 | 15 | 16 |  | 9 | 10 | 11 | [17 empty] | 73.8 | 88.8 | 103.8 |  | - | - | - |  | - | - | 15 | [5 empty] | - | - | - | [5 empty] | 3.8 | 3.9 | 4 |  | 3.8 | 3.9 | 4 |  | 3.8 | 3.9 | 4 |  |  | 100% |  |  | 18.1 | 18.3 | 18.6 | Roll Marking | VIN FUEL > FKM. ECO. ECO< DATE | Kuning | 0.5 |  |  | 0.2 | [7 empty] | 1.2 | [7 empty] | 2.2 |  |  |  | 4.1 |  |  | 0.18 | 0.2 | 0.22 | 11.4 | 0 | 2.1 | 2 | 2.3 | 2.4
3-15-0 | 15 | CHS3L | SOP/PROD/HOSE/SPS/3/15 | 0 | 18-10-24 | PT. IAMI | Hose. Fuel | Ø 5.8 mm × 12.2 mm | Hose. Fuel ; Ø 5.8 mm × 12.2 mm; ISD-V01-001Y |  | ISD-V01-001Y | F-1758A | K-1787 | K-1787 |  |  |  |  | 4.8 | 4.9 | 5 |  | 7 | 7.1 | 7.2 |  | 8.9 | 9 | 9.1 |  | 8.8 | 8.9 | 9 |  | 5.4 | 5.5 | 5.6 |  | 0.1 | 0.2 | 0.3 |  | 105±45 g | 95±45 g | #10 × #40 |  |  | Ø69 |  | #10 × #40 |  |  | Ø69 |  | #10 × #40 |  |  | Ø84 |  |  | 27 | 32 | 37 |  | 85 | 90 | 95 |  | 85 | 90 | 95 |  | 85 | 90 | 95 |  | 85 | 90 | 95 |  | 85 | 90 | 95 |  | 3 | 3.5 | 4 |  | - | - | - |  | 85 | 90 | 95 |  | 85 | 90 | 95 |  | 85 | 90 | 95 |  |  | - |  |  | 85 | 90 | 95 |  | 5.3 | 6 | 6.7 |  | - | - | [6 empty] | 85 | 90 | 95 |  | 75 | 80 | 85 |  | 65 | 70 | 75 |  | 55 | 60 | 65 |  | 25.5 | 26 | 26.5 |  | - | - | - | [14 empty] | - | - | 120 |  | - | - | 120 |  | - | - | 120 |  | - | - | 40 |  | - | - | 50 |  | - | - | 40 | [17 empty] | 125.4 | 145.4 | 165.4 |  | - | - | - |  | - | - | 15 | [5 empty] | - | 12.2 | - | [5 empty] | 4.3 | 4.8 | 5.3 |  | 4.3 | 4.8 | 5.3 |  | 4.9 | 5 | 5.1 |  |  | 100% |  |  | 12.4 | 12.7 | 13 | Roll Marking | VIN FUEL > FKM. ECO. ECO< DATE | Kuning | 0.5 |  |  | 0.2 | [7 empty] | 0.5 | [7 empty] | 2 |  |  |  | 3 |  |  | 0.18 | 0.2 | 0.22 | 6 | 0 | 2 | 1.9 | 2.1 | 2.1
3-16-0 | 16 | CHS3L | SOP/PROD/HOSE/SPS/3/16 | 0 | 2025-07-01 | PT.MKM | Hose. Fuel | Ø 11.5 mm × 18.3 mm | Hose. Fuel; Ø 11.5 mm × 18.3 mm; ES-W56901 |  | ES-W56901 | F-1758A | K-1708 | N-1760 |  |  |  |  | 8.6 | 8.7 | 8.8 |  | 10.8 | 10.9 | 11 |  | 14.6 | 14.7 | 14.8 |  | 13.2 | 13.3 | 13.4 |  | 5.4 | 5.5 | 5.6 |  | 0.1 | 0.2 | 0.3 |  | 105±45 g | 95±45 g | #10 × #40 |  |  | Ø69 |  | #10 × #40 |  |  | Ø69 |  | #10 × #40 |  |  | Ø84 |  |  | 44.5 | 45 | 45.5 |  | 85 | 90 | 95 |  | 85 | 90 | 95 |  | 85 | 90 | 95 |  | 85 | 90 | 95 |  | 85 | 90 | 95 |  | 5.7 | 8.2 | 10.7 |  | - | - | 50 |  | 85 | 90 | 95 |  | 75 | 80 | 85 |  | 65 | 70 | 75 |  |  | - |  |  | 55 | 60 | 65 |  | 12.6 | 15.1 | 17.6 |  | - | - | 50 | [5 empty] | 80 | 85 | 90 |  | 80 | 85 | 90 |  | 75 | 80 | 85 |  | 70 | 75 | 80 |  | 15.8 | 18.3 | 20.8 |  | - | - | 50 | [14 empty] | - | - | 120 |  | - | - | 120 |  | - | - | 120 |  | - | - | 40 |  | - | - | 40 |  | - | - | 40 | [17 empty] | 78 | 98 | 118 |  | - | - | - |  | - | - | 15 | [5 empty] | 17.8 | 18 | 18.2 | [5 empty] | 2.5 | 4.5 | 6.5 |  | 2.5 | 4.5 | 6.5 |  | 2.5 | 4.5 | 6.5 |  |  | 100% |  |  | 17.4 | 17.6 | 17.8 | Roll Marking | VIN FUEL l/ll DATE | Kuning | 0.5 |  |  | 0.2 | [7 empty] | 0.9 | [7 empty] | 2.2 |  |  |  | 3.3 |  |  | 0.18 | 0.2 | 0.22 | 10.2 | 0 | 2.2 | 2.1 | 2.3 | 2.3
3-17-0 | 17 | CHS3L | SOP/PROD/HOSE/SPS/3/17 | 0 | 2026-07-01 | PT. TMMIN | Hose. Fuel | Ø 9.5 mm × 16.5 mm | Hose. Fuel; Ø 9.5 mm × 16.5 mm; TSM1644G-7 |  | TSM1644G-7 | N-1791 | K-1638 | N-1780 |  |  |  |  | 7.4 | 7.5 | 7.6 |  | 9.2 | 9.3 | 9.4 |  | 12.4 | 12.5 | 12.6 |  | 11.1 | 11.2 | 11.3 |  | 6 | 6.1 | 6.2 |  | 0.1 | 0.2 | 0.3 |  | 105±45 g | 95±45 g | #10 × #40 |  |  | Ø69 |  | #10 × #40 |  |  | Ø69 |  | #10 × #40 |  |  | Ø84 |  |  | 40 | 45 | 50 |  | 85 | 90 | 95 |  | 75 | 80 | 85 |  | 65 | 70 | 75 |  | 55 | 60 | 65 |  | 55 | 60 | 65 |  | 8 | 8.5 | 9 |  | 30.4 | 40.4 | 50.4 |  | 85 | 90 | 95 |  | 75 | 80 | 85 |  | 65 | 70 | 75 |  |  | - |  |  | 55 | 60 | 65 |  | 7.3 | 8 | 8.7 |  | 18.2 | 28.2 | 38.2 | [5 empty] | 75 | 80 | 85 |  | 75 | 80 | 85 |  | 65 | 70 | 75 |  | 55 | 60 | 65 |  | 15.5 | 18 | 20.5 |  | 15.7 | 25.7 | 35.7 | [14 empty] | 45 | 55 | 65 |  | 86 | 96 | 106 |  | 55 | 65 | 75 |  | 29 | 30 | 31 |  | 14 | 15 | 16 |  | 17 | 18 | 19 | [17 empty] | 89.1 | 104.1 | 119.1 |  | 4.5 | 4.6 | 4.7 |  | - | - | 15 | [5 empty] | 16.3 | 16.5 | 16.7 | [5 empty] | 4.6 | 4.7 | 4.8 |  | 4.6 | 4.7 | 4.8 |  | 4.8 | 4.9 | 5 |  |  | 100% |  |  | 15.8 | 16 | 16.2 | Roll Marking | VIN 10 >GECO. NBR. HNBR< DATE | Biru | 0.5 |  |  | 0.2 | [7 empty] | 1 | [7 empty] | 2 |  |  |  | 3.4 |  |  | 0.18 | 0.2 | 0.22 | 9.6 | 0 | 1.9 | 1.8 | 2.1 | 2.2
3-18-0 | 18 | CHS3L | SOP/PROD/HOSE/SPS/3/18 | 0 | 2026-03-07 | PT. IAMI | Hose. Fuel | Ø 7.5 mm × 13.5 mm | Hose. Fuel; Ø 7.5 mm × 13.5 mm; ISA-A-021Y |  | ISA-A-021Y | F-1758A | K-1787 | K-1787 |  |  |  |  | 7.9 | 8 | 8.1 |  | 9.3 | 9.4 | 9.5 |  | 12.1 | 12.2 | 12.3 |  | 11.6 | 11.7 | 11.8 |  | 4.9 | 5 | 5.1 |  | 0.1 | 0.2 | 0.3 |  | 105±45 g | 95±45 g | #10 × #40 |  |  | Ø69 |  | #10 × #40 |  |  | Ø69 |  | #10 × #40 |  |  | Ø84 |  |  | 32 | 37 | 42 |  | 85 | 90 | 95 |  | 85 | 90 | 95 |  | 85 | 90 | 95 |  | 85 | 90 | 95 |  | 85 | 90 | 95 |  | 1.5 | 3.5 | 5.5 |  | - | - | 50 |  | 75 | 80 | 85 |  | 65 | 70 | 75 |  | 65 | 70 | 75 |  |  | - |  |  | 55 | 60 | 65 |  | 3.5 | 6 | 8.5 |  | - | - | 50 | [5 empty] | 75 | 80 | 85 |  | 75 | 80 | 85 |  | 65 | 70 | 75 |  | 55 | 60 | 65 |  | 9 | 14 | 19 |  | - | - | 50 | [14 empty] | - | - | 120 |  | - | - | 120 |  | - | - | 120 |  | - | - | 40 |  | - | - | 40 |  | - | - | 40 | [17 empty] | 94.5 | 109.5 | 124.5 |  | - | - | - |  | - | - | 15 | [5 empty] | 9 | 14 | 19 | [5 empty] | 1.9 | 3.9 | 5.9 |  | 1.9 | 3.9 | 5.9 |  | 2 | 4 | 6 |  |  | 1 |  |  | 14 | 14.3 | 14.6 | Roll Marking | VIN FUEL > FKM. ECO. ECO< DATE | Kuning | 0.5 |  |  | 0.2 | [7 empty] | 0.9 | [7 empty] | 2 |  |  |  | 2.75 |  |  | 0.18 | 0.2 | 0.22 | 8.3 | 0 | 1.9 | 1.8 | 2.1 | 2.2
3-19-0 | 19 | CHS3L | SOP/PROD/HOSE/SPS/3/19 | 0 | 2026-03-07 | PT. IAMI | Hose. Vacuum | Ø 8.73 mm × 17.46 mm | Hose. Vacuum; Ø 8.73 mm × 17.46 mm; - |  | - | N-1752 | C-1654 | C-1651 |  |  |  |  | 7.9 | 8 | 8.1 |  | 11.4 | 11.5 | 11.6 |  | 16.3 | 16.4 | 16.5 |  | 13.7 | 13.8 | 13.9 |  | 6.8 | 6.9 | 7 |  | 0.2 | 0.3 | 0.4 |  | 105±45 g | 95±45 g | #10 × #40 |  |  | Ø69 |  | #10 × #40 |  |  | Ø69 |  | #10 × #40 |  |  | Ø84 |  |  | 60 | 65 | 70 |  | 75 | 80 | 85 |  | 65 | 70 | 75 |  | 55 | 60 | 65 |  | 55 | 60 | 65 |  | 55 | 60 | 65 |  | 13.7 | 14.2 | 14.7 |  | 17 | 27 | 37 |  | 75 | 80 | 85 |  | 65 | 70 | 75 |  | 55 | 60 | 65 |  |  | - |  |  | 45 | 50 | 55 |  | 13.3 | 14.2 | 14.9 |  | 23.5 | 33.5 | 43.5 | [5 empty] | 65 | 70 | 75 |  | 55 | 60 | 65 |  | 55 | 60 | 65 |  | 55 | 60 | 65 |  | 17.5 | 20 | 22.5 |  | 10.5 | 20.5 | 30.5 | [14 empty] | 39 | 49 | 59 |  | 80 | 90 | 100 |  | 64 | 74 | 84 |  | 25 | 26 | 27 |  | 24 | 25 | 26 |  | 13 | 14 | 15 | [17 empty] | 66.4 | 81.4 | 96.4 |  | 4.9 | 5 | 5.1 |  | - | - | 15 | [5 empty] | 17.3 | 17.5 | 17.7 | [5 empty] | 5.2 | 5.3 | 5.4 |  | 5.2 | 5.3 | 5.4 |  | 5.3 | 5.4 | 5.5 |  |  | 100% |  |  | 17.4 | 17.6 | 17.8 | Roll Marking | VIN PS HOSE 9 X 1W 1.3 DATE | Kuning | 0.5 |  |  | 0.2 | [7 empty] | 1.6 | [7 empty] | 2 |  |  |  | 4 |  |  | 0.18 | 0.2 | 0.22 | 8.5 | 0 | 1.9 | 1.8 | 2.1 | 2.2
3-20-0 | 20 | CHS3L | SOP/PROD/HOSE/SPS/3/20 | 0 | 2026-03-07 | PT. IAMI | Hose. PS | Ø 9.5 mm × 17 mm | Hose. PS; Ø 9.5 mm × 17 mm; ISD-V01-502CE |  | ISD-V01-502CE | N-1752 | C-1654 | C-1651 |  |  |  |  | 7.9 | 8 | 8.1 |  | 11.4 | 11.5 | 11.6 |  | 16.3 | 16.4 | 16.5 |  | 13.7 | 13.8 | 13.9 |  | 6 | 6.1 | 6.2 |  | 0.2 | 0.3 | 0.4 |  | 105±45 g | 95±45 g | #10 × #40 |  |  | Ø69 |  | #10 × #40 |  |  | Ø69 |  | #10 × #40 |  |  | Ø84 |  |  | 60 | 65 | 70 |  | 75 | 80 | 85 |  | 65 | 70 | 75 |  | 55 | 60 | 65 |  | 55 | 60 | 65 |  | 55 | 60 | 65 |  | 11.9 | 14.4 | 16.9 |  | - | - | 50 |  | 75 | 80 | 85 |  | 65 | 70 | 75 |  | 55 | 60 | 65 |  |  | - |  |  | 45 | 50 | 55 |  | 11.7 | 14.2 | 16.7 |  | - | - | 50 | [5 empty] | 65 | 70 | 75 |  | 55 | 60 | 65 |  | 55 | 60 | 65 |  | 55 | 60 | 65 |  | 20.6 | 23.1 | 25.6 |  | - | - | 50 | [14 empty] | - | - | 120 |  | - | - | 120 |  | - | - | 120 |  | - | - | 50 |  | - | - | 50 |  | - | - | 50 | [17 empty] | 85 | 105 | 125 |  | - | - | - |  | - | - | 15 | [5 empty] | 17 | 17.5 | 18 | [5 empty] | 5.5 | 5.6 | 5.7 |  | 5.5 | 5.6 | 5.7 |  | 5.5 | 5.6 | 5.7 |  |  | 100% ±10 |  |  | 17.4 | 17.6 | 17.8 | Roll Marking | VIN PS HOSE 9 X 1W 1.3 DATE | Kuning | 0.5 |  |  | 0.2 | [7 empty] | 1.6 | [7 empty] | 2 |  |  |  | 4 |  |  | 0.18 | 0.2 | 0.22 | 9.5 | 0 | 1.9 | 1.8 | 2.1 | 2.2
3-21-0 | 21 | CHS3L | SOP/PROD/HOSE/SPS/3/21 | 0 | 2026-03-07 | PT.ADM | Hose. Fuel Vapor Feed | Ø 5.8 mm × 12.2 mm | Hose. Fuel Vapor Feed; Ø 5.8 mm × 12.2 mm; DTSM1644G-7 |  | DTSM1644G-7 | N-1715 | C-1658 | H-1611 |  |  |  |  | 4.2 | 4.3 | 4.4 |  | 6.4 | 6.5 | 6.6 |  | 8.7 | 8.8 | 8.9 |  | 8.1 | 8.2 | 8.3 |  | 6.2 | 6.3 | 6.4 |  | 0.1 | 0.2 | 0.3 |  | 105±45 g | 95±45 g | #10 × #40 |  |  | Ø69 |  | #10 × #40 |  |  | Ø69 |  | #10 × #40 |  |  | Ø84 |  |  | 28 | 33 | 38 |  | 75 | 80 | 85 |  | 65 | 70 | 75 |  | 55 | 60 | 65 |  | 55 | 60 | 65 |  | 55 | 60 | 65 |  | 3 | 5.5 | 7 |  | - | - | 50 |  | 75 | 80 | 85 |  | 65 | 70 | 75 |  | 55 | 60 | 65 |  |  | - |  |  | 45 | 50 | 55 |  | 3 | 5.5 | 8 |  | - | - | 50 | [5 empty] | 65 | 70 | 75 |  | 55 | 60 | 65 |  | 55 | 60 | 65 |  | 55 | 60 | 65 |  | 7.5 | 10 | 12.5 |  | - | - | 50 | [14 empty] | - | - | 120 |  | - | - | 120 |  | - | - | 120 |  | - | - | 50 |  | - | - | 50 |  | - | - | 50 | [17 empty] | 116 | 136 | 156 |  | - | - | - |  | - | - | 15 | [5 empty] | 12 | 12.2 | 12.4 | [5 empty] | 5.1 | 5 | 5.1 |  | 4 | 5 | 6 |  | 4 | 5 | 6 |  |  | 100% ±10 |  |  | 11.3 | 11.5 | 11.7 | - | - | - | 0.5 |  |  | 0.2 | [7 empty] | 1 | [7 empty] | 1.8 |  |  |  | 2.7 |  |  | 0.18 | 0.2 | 0.22 | 5.2 | 0 | 1.7 | 1.6 | 1.9 | 2
3-22-0 | 22 | CHS3L | SOP/PROD/HOSE/SPS/3/22 | 0 | 2026-03-07 | PT. TMMIN | Hose . Motor | Ø 9.3 mm × 17.3 mm | Hose . Motor; Ø 9.3 mm × 17.3 mm; TSM1659G-1 |  | TSM1659G-1 | P-1765 | P-1765 | P-1765 |  |  |  |  | 8.5 | 8.6 | 8.7 |  | 10.4 | 10.5 | 10.6 |  | 14.6 | 14.7 | 14.8 |  | 13.2 | 13.3 | 13.4 |  | 6.2 | 6.3 | 6.4 |  | 0.1 | 0.2 | 0.3 |  | 105±45 g | 95±45 g | #10 × #40 |  |  | Ø69 |  | #10 × #40 |  |  | Ø69 |  | #10 × #40 |  |  | Ø84 |  |  | 35 | 40 | 45 |  | 85 | 90 | 95 |  | 85 | 90 | 95 |  | 85 | 90 | 95 |  | 85 | 90 | 95 |  | 85 | 90 | 95 |  | 5 | 10 | 15 |  | - | - | 50 |  | 85 | 90 | 95 |  | 85 | 90 | 95 |  | 85 | 90 | 95 |  |  | - |  |  | 85 | 90 | 95 |  | 8 | 13 | 18 |  | - | - | 50 | [5 empty] | 85 | 90 | 95 |  | 85 | 90 | 95 |  | 85 | 90 | 95 |  | 85 | 90 | 95 |  | 13 | 18 | 23 |  | - | - | 50 | [14 empty] | - | - | 120 |  | - | - | 120 |  | - | - | 120 |  | - | - | 50 |  | - | - | 50 |  | - | - | 50 | [17 empty] | 60 | 80 | 100 |  | - | - | - |  | - | - | 15 | [5 empty] | 12 | 17 | 22 | [5 empty] | 5.2 | 3.2 | 5.2 |  | 1.4 | 3.4 | 5.4 |  | 1.4 | 3.4 | 5.4 |  |  | 100% ±10 |  |  | 16.6 | 16.8 | 17 | Roll Marking | VIN A/T OIL > ACM < DATE | Putih | 0.5 |  |  | 0.2 | [7 empty] | 1 | [7 empty] | 1.8 |  |  |  | 3.6 |  |  | 0.18 | 0.2 | 0.22 | 8.6 | 0 | 1.7 | 1.6 | 1.9 | 2
[64 empty] | 1 = Inner | 2 = Outer | 3 = Middle