## DL
Item | ID | No | No Document |  |  | No Rev | Customer | Revision Date | Formulasi | Hose Type | Dimensi | Material | Inner | Outer | Use limits of the material | Use limits of the material | Nipple | Tube Die | Cover Die | Mesh screen | Mesh screen | Head Temp. | Head Temp. | Cylinder 1 | Cylinder 1 | Cylinder 2 | Cylinder 2 | FEED | FEED | Screw Temp. | Screw Temp. | Screw Speed | Screw Speed | Pressure | Pressure | Am meter | OD sensor | Marking Sort | Text marking mt'l | Marking Colour | Chiller water temp. | Cutting speed | Take up conveyor speed | ± Inner | ± Outer | Tebal Inner | Tebal Outer | Tebal Total | Selisih tebal | MC
[13 empty] | #tube | #cover | #Inner | #Outer | #material | #material | #material | #material 1 | #material 2 | #material 1 | #material 2 | #material 1 | #material 2 | #material 1 | #material 2 | #material 1 | #material 2 | #material 1 | #material 2 | #material 1 | #material 2 | #material 1 | #material 2
| No + Rev |  | SPS | EPR PARAMETER | EPR DIMENSI | [5 empty] | (Ømm)-(Ømm) | TSM | compound | compound |  |  | (Ømm) | (Ømm) | (Ømm) | (mm) | (mm) | (◦C) | (◦C) | (◦C) | (◦C) | (◦C) | (◦C) | (◦C) | (◦C) | (◦C) | (◦C) | (rpm) | (rpm) | (mpa) | (mpa) | A | (mm) |  |  |  | (◦C) | (m/min) | (m/min) | (mm) | (mm) | (mm) | (mm) | (mm) | (mm)
|  |  | SOP/PROD/HOSE/SPS/1/ | SOP/PROD/HOSE/EPR/1/ | SOP/PROD/HOSE/EPD/1/
1 | 2 | 3 | 4 | 5 | 6 | 7 | 8 | 9 | 10 | 11 | 12 | 13 | 14 | 15 | 16 | 17 | 18 | 19 | 20 | 21 | 22 | 23 | 24 | 25 | 26 | 27 | 28 | 29 | 30 | 31 | 32 | 33 | 34 | 35 | 36 | 37 | 38 | 39 | 40 | 41 | 42 | 43 | 44 | 45 | 46 | 47 | 48 | 49 | 50 | 51
TA1080 | 1-0 | 1 | SOP/PROD/HOSE/SPS/1/1 | SOP/PROD/HOSE/EPR/1/1 | SOP/PROD/HOSE/EPD/1/1 | 0 | PT. TMMIN | 01-07-26 | Hose, Breather; Ø 3.5 mm × 7.5 mm; TSM1649G-1 | Hose, Breather | Ø 3.5 mm × 7.5 mm | TSM1649G-1 | K-1649 | H-1603 | From mixing: Within 14 days | From mixing: Within 14 days | 2-5 | 7.2±0.2 | 5.4±0.1 | Ø96, #40 | Ø96, #40 | 65±5 | 65±5 | 60±5 | 60±5 | 60±5 | 60±5 | - | - | 60±5 | 60±5 | 39.2±3 | 30.6±3 | 15.3±3 | 7.1±2 |  | 7.3±0.1 | Roll | IP >CSM, GECO< DATE | Hijau | Max. 15 °C | 5.0±0.2 | 5.0±0.2 | 3.4±0.1 | 7.3±0.1 | 1.8±0.1 | 0.10±0.02 | 1.9±0.1 | 0.20±0.02 | DL1
TA0320 | 1-0 | 1 | SOP/PROD/HOSE/SPS/1/1 | SOP/PROD/HOSE/EPR/1/1 | SOP/PROD/HOSE/EPD/1/1 | 0 | PT. TMMIN | 01-07-26 | Hose, Breather; Ø 3.5 mm × 7.5 mm; TSM1649G-1 | Hose, Breather | Ø 3.5 mm × 7.5 mm | TSM1649G-1 | K-1649 | H-1603 | From mixing: Within 14 days | From mixing: Within 14 days | 2-5 | 7.2±0.2 | 5.4±0.1 | Ø96, #40 | Ø96, #40 | 65±5 | 65±5 | 60±5 | 60±5 | 60±5 | 60±5 | - | - | 60±5 | 60±5 | 39.2±3 | 30.6±3 | 15.3±3 | 7.1±2 |  | 7.3±0.1 | Roll | IP >CSM, GECO< DATE | Hijau | Max. 15 °C | 5.0±0.2 | 5.0±0.2 | 3.4±0.1 | 7.3±0.1 | 1.8±0.1 | 0.10±0.02 | 1.9±0.1 | 0.20±0.02 | DL1
TA1760 | 2-0 | 2 | SOP/PROD/HOSE/SPS/1/2 | SOP/PROD/HOSE/EPR/1/2 | SOP/PROD/HOSE/EPD/1/2 | 0 | PT. TMMIN | 01-07-26 | Hose, Breather; Ø 3.5 mm × 7.5 mm; TSM1656G-2 | Hose, Breather | Ø 3.5 mm × 7.5 mm | TSM1656G-2 | PE-1755 | - | From mixing: Within 14 days | - | 2-5 | - | 5.4±0.1 | Ø96, #40 | - | 85±5 | - | 75±5 | - | 75±5 | - | - | - | 75±5 | - | 39.2±3 | - | 15.3±3 | - |  | 7.3±0.1 | - | - | - | Max. 15 °C | 5.0±0.2 | 5.0±0.2 | 3.4±0.1 | 7.3±0.1 | - | - | 1.9±0.1 | 0.20±0.02 | DL1
HN0270 | 3-0 | 3 | SOP/PROD/HOSE/SPS/1/3 | SOP/PROD/HOSE/EPR/1/3 | SOP/PROD/HOSE/EPD/1/3 | 0 | PT. HMMI | 01-07-26 | Hose, Vacuum; Ø 3.5 mm × 7.5 mm; - | Hose, Vacuum | Ø 3.5 mm × 7.5 mm | - | K-1785 | H-1605 | From mixing: Within 14 days | From mixing: Within 14 days | 2-5 | 7.2±0.2 | 5.3±0.2 | Ø96, #40 | Ø96, #40 | 70±5 | 70±5 | 65±5 | 60±5 | 40±5 | 60±5 | 65±5 | - | 65±5 | 60±5 | 27.5±3 | 0.9±0.5 | 8.3±2 | 1.9±0.5 |  | 7.3±0.1 | Roll | VIN >CSM, GECO< DATE | Hijau | Max. 15 °C | 5.0±0.2 | 5.0±0.2 | 3.4±0.1 | 7.3±0.1 | 1.7±0.1 | 0.10±0.02 | 1.9±0.1 | 0.20±0.02 | DL1
HN0280 | 3-0 | 3 | SOP/PROD/HOSE/SPS/1/3 | SOP/PROD/HOSE/EPR/1/3 | SOP/PROD/HOSE/EPD/1/3 | 0 | PT. HMMI | 01-07-26 | Hose, Vacuum; Ø 3.5 mm × 7.5 mm; - | Hose, Vacuum | Ø 3.5 mm × 7.5 mm | - | K-1785 | H-1605 | From mixing: Within 14 days | From mixing: Within 14 days | 2-5 | 7.2±0.2 | 5.3±0.2 | Ø96, #40 | Ø96, #40 | 70±5 | 70±5 | 65±5 | 60±5 | 40±5 | 60±5 | 65±5 | - | 65±5 | 60±5 | 27.5±3 | 0.9±0.5 | 8.3±2 | 1.9±0.5 |  | 7.3±0.1 | Roll | VIN >CSM, GECO< DATE | Hijau | Max. 15 °C | 5.0±0.2 | 5.0±0.2 | 3.4±0.1 | 7.3±0.1 | 1.7±0.1 | 0.10±0.02 | 1.9±0.1 | 0.20±0.02 | DL1
HN0290 | 3-0 | 3 | SOP/PROD/HOSE/SPS/1/3 | SOP/PROD/HOSE/EPR/1/3 | SOP/PROD/HOSE/EPD/1/3 | 0 | PT. HMMI | 01-07-26 | Hose, Vacuum; Ø 3.5 mm × 7.5 mm; - | Hose, Vacuum | Ø 3.5 mm × 7.5 mm | - | K-1785 | H-1605 | From mixing: Within 14 days | From mixing: Within 14 days | 2-5 | 7.2±0.2 | 5.3±0.2 | Ø96, #40 | Ø96, #40 | 70±5 | 70±5 | 65±5 | 60±5 | 40±5 | 60±5 | 65±5 | - | 65±5 | 60±5 | 27.5±3 | 0.9±0.5 | 8.3±2 | 1.9±0.5 |  | 7.3±0.1 | Roll | VIN >CSM, GECO< DATE | Hijau | Max. 15 °C | 5.0±0.2 | 5.0±0.2 | 3.4±0.1 | 7.3±0.1 | 1.7±0.1 | 0.10±0.02 | 1.9±0.1 | 0.20±0.02 | DL1
HN0400 | 3-0 | 3 | SOP/PROD/HOSE/SPS/1/3 | SOP/PROD/HOSE/EPR/1/3 | SOP/PROD/HOSE/EPD/1/3 | 0 | PT. HMMI | 01-07-26 | Hose, Vacuum; Ø 3.5 mm × 7.5 mm; - | Hose, Vacuum | Ø 3.5 mm × 7.5 mm | - | K-1785 | H-1605 | From mixing: Within 14 days | From mixing: Within 14 days | 2-5 | 7.2±0.2 | 5.3±0.2 | Ø96, #40 | Ø96, #40 | 70±5 | 70±5 | 65±5 | 60±5 | 40±5 | 60±5 | 65±5 | - | 65±5 | 60±5 | 27.5±3 | 0.9±0.5 | 8.3±2 | 1.9±0.5 |  | 7.3±0.1 | Roll | VIN >CSM, GECO< DATE | Hijau | Max. 15 °C | 5.0±0.2 | 5.0±0.2 | 3.4±0.1 | 7.3±0.1 | 1.7±0.1 | 0.10±0.02 | 1.9±0.1 | 0.20±0.02 | DL1
NA2033 | 4-0 | 4 | SOP/PROD/HOSE/SPS/1/4 | SOP/PROD/HOSE/EPR/1/4 | SOP/PROD/HOSE/EPD/1/4 | 0 | PT. TMMIN | 01-07-26 | Hose, Fuel; Ø 5.4 mm × 10.4 mm; TSM1651G-2 | Hose, Fuel | Ø 5.4 mm × 10.4 mm | TSM1651G-2 | N-1715 | H-1603 | From mixing: Within 14 days | From mixing: Within 14 days | 3-6 | 11.3±0.2 | 8.4±0.2 | Ø96, #40 | Ø96, #40 | 65±5 | 65±5 | 60±5 | 60±5 | 60±5 | 60±5 | - | - | 60±5 | 60±5 | 10.4±3 | 2.2±2 | 15.3±3 | 7.1±2 |  | 10.4±0.1 | Roll | IP >CSM, NBR< DATE | Kuning | Max. 15 °C | 5.0±0.2 | 5.0±0.2 | 5.2±0.1 | 10.4±0.1 | 2.3±0.1 | 0.10±0.02 | 2.4±0.1 | 0.20±0.02 | DL1
TA1230 | 4-0 | 4 | SOP/PROD/HOSE/SPS/1/4 | SOP/PROD/HOSE/EPR/1/4 | SOP/PROD/HOSE/EPD/1/4 | 0 | PT. TMMIN | 01-07-26 | Hose, Fuel; Ø 5.4 mm × 10.4 mm; TSM1651G-2 | Hose, Fuel | Ø 5.4 mm × 10.4 mm | TSM1651G-2 | N-1715 | H-1603 | From mixing: Within 14 days | From mixing: Within 14 days | 3-6 | 11.3±0.2 | 8.4±0.2 | Ø96, #40 | Ø96, #40 | 65±5 | 65±5 | 60±5 | 60±5 | 60±5 | 60±5 | - | - | 60±5 | 60±5 | 10.4±3 | 2.2±2 | 15.3±3 | 7.1±2 |  | 10.4±0.1 | Roll | IP >CSM, NBR< DATE | Kuning | Max. 15 °C | 5.0±0.2 | 5.0±0.2 | 5.2±0.1 | 10.4±0.1 | 2.3±0.1 | 0.10±0.02 | 2.4±0.1 | 0.20±0.02 | DL1
TA1750 | 4-0 | 4 | SOP/PROD/HOSE/SPS/1/4 | SOP/PROD/HOSE/EPR/1/4 | SOP/PROD/HOSE/EPD/1/4 | 0 | PT. TMMIN | 01-07-26 | Hose, Fuel; Ø 5.4 mm × 10.4 mm; TSM1651G-2 | Hose, Fuel | Ø 5.4 mm × 10.4 mm | TSM1651G-2 | N-1715 | H-1603 | From mixing: Within 14 days | From mixing: Within 14 days | 3-6 | 11.3±0.2 | 8.4±0.2 | Ø96, #40 | Ø96, #40 | 65±5 | 65±5 | 60±5 | 60±5 | 60±5 | 60±5 | - | - | 60±5 | 60±5 | 10.4±3 | 2.2±2 | 15.3±3 | 7.1±2 |  | 10.4±0.1 | Roll | IP >CSM, NBR< DATE | Kuning | Max. 15 °C | 5.0±0.2 | 5.0±0.2 | 5.2±0.1 | 10.4±0.1 | 2.3±0.1 | 0.10±0.02 | 2.4±0.1 | 0.20±0.02 | DL1
NA1661 | 5-0 | 5 | SOP/PROD/HOSE/SPS/1/5 | SOP/PROD/HOSE/EPR/1/5 | SOP/PROD/HOSE/EPD/1/5 | 0 | PT. ADM | 01-07-26 | Hose, Fuel; Ø 5.4 mm × 10.4 mm; DTSM1651G-2 | Hose, Fuel | Ø 5.4 mm × 10.4 mm | DTSM1651G-2 | N-1718 | H-1605 | From mixing: Within 14 days | From mixing: Within 14 days | 3-6 | 11.3±0.2 | 8.5±0.2 | Ø40, #40 | Ø40, #40 | 80±5 | 70±5 | 70±5 | 65±5 | 70±5 | 65±5 | - | - | 70±5 | 65±5 | 6.1±2 | 1.3±0.5 | 12.7±3 | 5.3±2 |  | 10.4±0.1 | Roll | IP >CSM, NBR< DATE | Kuning | Max. 15 °C | 5.0±0.2 | 5.0±0.2 | 5.3±0.1 | 10.3±0.1 | 2.3±0.1 | 0.20±0.02 | 2.4±0.1 | 0.20±0.02 | DL1
NA1662 | 5-0 | 5 | SOP/PROD/HOSE/SPS/1/5 | SOP/PROD/HOSE/EPR/1/5 | SOP/PROD/HOSE/EPD/1/5 | 0 | PT. ADM | 01-07-26 | Hose, Fuel; Ø 5.4 mm × 10.4 mm; DTSM1651G-2 | Hose, Fuel | Ø 5.4 mm × 10.4 mm | DTSM1651G-2 | N-1718 | H-1605 | From mixing: Within 14 days | From mixing: Within 14 days | 3-6 | 11.3±0.2 | 8.5±0.2 | Ø40, #40 | Ø40, #40 | 80±5 | 70±5 | 70±5 | 65±5 | 70±5 | 65±5 | - | - | 70±5 | 65±5 | 6.1±2 | 1.3±0.5 | 12.7±3 | 5.3±2 |  | 10.4±0.1 | Roll | IP >CSM, NBR< DATE | Kuning | Max. 15 °C | 5.0±0.2 | 5.0±0.2 | 5.3±0.1 | 10.3±0.1 | 2.3±0.1 | 0.20±0.02 | 2.4±0.1 | 0.20±0.02 | DL1
NA1671 | 5-0 | 5 | SOP/PROD/HOSE/SPS/1/5 | SOP/PROD/HOSE/EPR/1/5 | SOP/PROD/HOSE/EPD/1/5 | 0 | PT. ADM | 01-07-26 | Hose, Fuel; Ø 5.4 mm × 10.4 mm; DTSM1651G-2 | Hose, Fuel | Ø 5.4 mm × 10.4 mm | DTSM1651G-2 | N-1718 | H-1605 | From mixing: Within 14 days | From mixing: Within 14 days | 3-6 | 11.3±0.2 | 8.5±0.2 | Ø40, #40 | Ø40, #40 | 80±5 | 70±5 | 70±5 | 65±5 | 70±5 | 65±5 | - | - | 70±5 | 65±5 | 6.1±2 | 1.3±0.5 | 12.7±3 | 5.3±2 |  | 10.4±0.1 | Roll | IP >CSM, NBR< DATE | Kuning | Max. 15 °C | 5.0±0.2 | 5.0±0.2 | 5.3±0.1 | 10.3±0.1 | 2.3±0.1 | 0.20±0.02 | 2.4±0.1 | 0.20±0.02 | DL1
NA1672 | 5-0 | 5 | SOP/PROD/HOSE/SPS/1/5 | SOP/PROD/HOSE/EPR/1/5 | SOP/PROD/HOSE/EPD/1/5 | 0 | PT. ADM | 01-07-26 | Hose, Fuel; Ø 5.4 mm × 10.4 mm; DTSM1651G-2 | Hose, Fuel | Ø 5.4 mm × 10.4 mm | DTSM1651G-2 | N-1718 | H-1605 | From mixing: Within 14 days | From mixing: Within 14 days | 3-6 | 11.3±0.2 | 8.5±0.2 | Ø40, #40 | Ø40, #40 | 80±5 | 70±5 | 70±5 | 65±5 | 70±5 | 65±5 | - | - | 70±5 | 65±5 | 6.1±2 | 1.3±0.5 | 12.7±3 | 5.3±2 |  | 10.4±0.1 | Roll | IP >CSM, NBR< DATE | Kuning | Max. 15 °C | 5.0±0.2 | 5.0±0.2 | 5.3±0.1 | 10.3±0.1 | 2.3±0.1 | 0.20±0.02 | 2.4±0.1 | 0.20±0.02 | DL1
NA1821 | 5-0 | 5 | SOP/PROD/HOSE/SPS/1/5 | SOP/PROD/HOSE/EPR/1/5 | SOP/PROD/HOSE/EPD/1/5 | 0 | PT. ADM | 01-07-26 | Hose, Fuel; Ø 5.4 mm × 10.4 mm; DTSM1651G-2 | Hose, Fuel | Ø 5.4 mm × 10.4 mm | DTSM1651G-2 | N-1718 | H-1605 | From mixing: Within 14 days | From mixing: Within 14 days | 3-6 | 11.3±0.2 | 8.5±0.2 | Ø40, #40 | Ø40, #40 | 80±5 | 70±5 | 70±5 | 65±5 | 70±5 | 65±5 | - | - | 70±5 | 65±5 | 6.1±2 | 1.3±0.5 | 12.7±3 | 5.3±2 |  | 10.4±0.1 | Roll | IP >CSM, NBR< DATE | Kuning | Max. 15 °C | 5.0±0.2 | 5.0±0.2 | 5.3±0.1 | 10.3±0.1 | 2.3±0.1 | 0.20±0.02 | 2.4±0.1 | 0.20±0.02 | DL1
NA1822 | 5-0 | 5 | SOP/PROD/HOSE/SPS/1/5 | SOP/PROD/HOSE/EPR/1/5 | SOP/PROD/HOSE/EPD/1/5 | 0 | PT. ADM | 01-07-26 | Hose, Fuel; Ø 5.4 mm × 10.4 mm; DTSM1651G-2 | Hose, Fuel | Ø 5.4 mm × 10.4 mm | DTSM1651G-2 | N-1718 | H-1605 | From mixing: Within 14 days | From mixing: Within 14 days | 3-6 | 11.3±0.2 | 8.5±0.2 | Ø40, #40 | Ø40, #40 | 80±5 | 70±5 | 70±5 | 65±5 | 70±5 | 65±5 | - | - | 70±5 | 65±5 | 6.1±2 | 1.3±0.5 | 12.7±3 | 5.3±2 |  | 10.4±0.1 | Roll | IP >CSM, NBR< DATE | Kuning | Max. 15 °C | 5.0±0.2 | 5.0±0.2 | 5.3±0.1 | 10.3±0.1 | 2.3±0.1 | 0.20±0.02 | 2.4±0.1 | 0.20±0.02 | DL1
NA1270 | 5-0 | 5 | SOP/PROD/HOSE/SPS/1/5 | SOP/PROD/HOSE/EPR/1/5 | SOP/PROD/HOSE/EPD/1/5 | 0 | PT. ADM | 01-07-26 | Hose, Fuel; Ø 5.4 mm × 10.4 mm; DTSM1651G-2 | Hose, Fuel | Ø 5.4 mm × 10.4 mm | DTSM1651G-2 | N-1718 | H-1605 | From mixing: Within 14 days | From mixing: Within 14 days | 3-6 | 11.3±0.2 | 8.5±0.2 | Ø40, #40 | Ø40, #40 | 80±5 | 70±5 | 70±5 | 65±5 | 70±5 | 65±5 | - | - | 70±5 | 65±5 | 6.1±2 | 1.3±0.5 | 12.7±3 | 5.3±2 |  | 10.4±0.1 | Roll | IP >CSM, NBR< DATE | Kuning | Max. 15 °C | 5.0±0.2 | 5.0±0.2 | 5.3±0.1 | 10.3±0.1 | 2.3±0.1 | 0.20±0.02 | 2.4±0.1 | 0.20±0.02 | DL1
NA1280 | 5-0 | 5 | SOP/PROD/HOSE/SPS/1/5 | SOP/PROD/HOSE/EPR/1/5 | SOP/PROD/HOSE/EPD/1/5 | 0 | PT. ADM | 01-07-26 | Hose, Fuel; Ø 5.4 mm × 10.4 mm; DTSM1651G-2 | Hose, Fuel | Ø 5.4 mm × 10.4 mm | DTSM1651G-2 | N-1718 | H-1605 | From mixing: Within 14 days | From mixing: Within 14 days | 3-6 | 11.3±0.2 | 8.5±0.2 | Ø40, #40 | Ø40, #40 | 80±5 | 70±5 | 70±5 | 65±5 | 70±5 | 65±5 | - | - | 70±5 | 65±5 | 6.1±2 | 1.3±0.5 | 12.7±3 | 5.3±2 |  | 10.4±0.1 | Roll | IP >CSM, NBR< DATE | Kuning | Max. 15 °C | 5.0±0.2 | 5.0±0.2 | 5.3±0.1 | 10.3±0.1 | 2.3±0.1 | 0.20±0.02 | 2.4±0.1 | 0.20±0.02 | DL1
NA1360 | 5-0 | 5 | SOP/PROD/HOSE/SPS/1/5 | SOP/PROD/HOSE/EPR/1/5 | SOP/PROD/HOSE/EPD/1/5 | 0 | PT. ADM | 01-07-26 | Hose, Fuel; Ø 5.4 mm × 10.4 mm; DTSM1651G-2 | Hose, Fuel | Ø 5.4 mm × 10.4 mm | DTSM1651G-2 | N-1718 | H-1605 | From mixing: Within 14 days | From mixing: Within 14 days | 3-6 | 11.3±0.2 | 8.5±0.2 | Ø40, #40 | Ø40, #40 | 80±5 | 70±5 | 70±5 | 65±5 | 70±5 | 65±5 | - | - | 70±5 | 65±5 | 6.1±2 | 1.3±0.5 | 12.7±3 | 5.3±2 |  | 10.4±0.1 | Roll | IP >CSM, NBR< DATE | Kuning | Max. 15 °C | 5.0±0.2 | 5.0±0.2 | 5.3±0.1 | 10.3±0.1 | 2.3±0.1 | 0.20±0.02 | 2.4±0.1 | 0.20±0.02 | DL1
NA1370 | 5-0 | 5 | SOP/PROD/HOSE/SPS/1/5 | SOP/PROD/HOSE/EPR/1/5 | SOP/PROD/HOSE/EPD/1/5 | 0 | PT. ADM | 01-07-26 | Hose, Fuel; Ø 5.4 mm × 10.4 mm; DTSM1651G-2 | Hose, Fuel | Ø 5.4 mm × 10.4 mm | DTSM1651G-2 | N-1718 | H-1605 | From mixing: Within 14 days | From mixing: Within 14 days | 3-6 | 11.3±0.2 | 8.5±0.2 | Ø40, #40 | Ø40, #40 | 80±5 | 70±5 | 70±5 | 65±5 | 70±5 | 65±5 | - | - | 70±5 | 65±5 | 6.1±2 | 1.3±0.5 | 12.7±3 | 5.3±2 |  | 10.4±0.1 | Roll | IP >CSM, NBR< DATE | Kuning | Max. 15 °C | 5.0±0.2 | 5.0±0.2 | 5.3±0.1 | 10.3±0.1 | 2.3±0.1 | 0.20±0.02 | 2.4±0.1 | 0.20±0.02 | DL1
TA1400 | 6-0 | 6 | SOP/PROD/HOSE/SPS/1/6 | SOP/PROD/HOSE/EPR/1/6 | SOP/PROD/HOSE/EPD/1/6 | 0 | PT. TMMIN | 01-07-26 | Hose, Fuel; Ø 7 mm × 12 mm; TSM1651G-2 | Hose, Fuel | Ø 7 mm × 12 mm | TSM1651G-2 | N-1715 | H-1603 | From mixing: Within 14 days | From mixing: Within 14 days | 5-8 | 11.3±0.2 | 9.5±0.2 | Ø96, #40 | Ø96, #40 | 65±5 | 65±5 | 60±5 | 60±5 | 60±5 | 60±5 | - | - | 60±5 | 60±5 | 39.2±3 | 30.6±3 | 15.3±3 | 7.1±2 |  | 12±0.1 | Roll | IP >CSM, NBR< DATE | Kuning | Max. 15 °C | 5.0±0.2 | 5.0±0.2 | 6.8±0.1 | 12±0.1 | 2.3±0.1 | 0.10±0.02 | 2.4±0.1 | 0.20±0.02 | DL1
TA1530 | 6-0 | 6 | SOP/PROD/HOSE/SPS/1/6 | SOP/PROD/HOSE/EPR/1/6 | SOP/PROD/HOSE/EPD/1/6 | 0 | PT. TMMIN | 01-07-26 | Hose, Fuel; Ø 7 mm × 12 mm; TSM1651G-2 | Hose, Fuel | Ø 7 mm × 12 mm | TSM1651G-2 | N-1715 | H-1603 | From mixing: Within 14 days | From mixing: Within 14 days | 5-8 | 11.3±0.2 | 9.5±0.2 | Ø96, #40 | Ø96, #40 | 65±5 | 65±5 | 60±5 | 60±5 | 60±5 | 60±5 | - | - | 60±5 | 60±5 | 39.2±3 | 30.6±3 | 15.3±3 | 7.1±2 |  | 12±0.1 | Roll | IP >CSM, NBR< DATE | Kuning | Max. 15 °C | 5.0±0.2 | 5.0±0.2 | 6.8±0.1 | 12±0.1 | 2.3±0.1 | 0.10±0.02 | 2.4±0.1 | 0.20±0.02 | DL1
TA1840 | 6-0 | 6 | SOP/PROD/HOSE/SPS/1/6 | SOP/PROD/HOSE/EPR/1/6 | SOP/PROD/HOSE/EPD/1/6 | 0 | PT. TMMIN | 01-07-26 | Hose, Fuel; Ø 7 mm × 12 mm; TSM1651G-2 | Hose, Fuel | Ø 7 mm × 12 mm | TSM1651G-2 | N-1715 | H-1603 | From mixing: Within 14 days | From mixing: Within 14 days | 5-8 | 11.3±0.2 | 9.5±0.2 | Ø96, #40 | Ø96, #40 | 65±5 | 65±5 | 60±5 | 60±5 | 60±5 | 60±5 | - | - | 60±5 | 60±5 | 39.2±3 | 30.6±3 | 15.3±3 | 7.1±2 |  | 12±0.1 | Roll | IP >CSM, NBR< DATE | Kuning | Max. 15 °C | 5.0±0.2 | 5.0±0.2 | 6.8±0.1 | 12±0.1 | 2.3±0.1 | 0.10±0.02 | 2.4±0.1 | 0.20±0.02 | DL1
TA1710 | 7-0 | 7 | SOP/PROD/HOSE/SPS/1/7 | SOP/PROD/HOSE/EPR/1/7 | SOP/PROD/HOSE/EPD/1/7 | 0 | PT. TMMIN | 01-07-26 | Hose, Fuel; Ø 7 mm × 14 mm; TSM1651G-2 | Hose, Fuel | Ø 7 mm × 14 mm | TSM1651G-2 | N-1715 | H-1603 | From mixing: Within 14 days | From mixing: Within 14 days | 5-8 | 11.3±0.2 | 11.7±0.2 | Ø96, #40 | Ø96, #40 | 65±5 | 65±5 | 60±5 | 60±5 | 60±5 | 60±5 | - | - | 60±5 | 60±5 | 39.2±3 | 30.6±3 | 15.3±3 | 7.1±2 |  | 14±0.1 | Roll | IP >CSM, NBR< DATE | Kuning | Max. 15 °C | 5.0±0.2 | 5.0±0.2 | 6.8±0.1 | 14±0.1 | 3.3±0.1 | 0.10±0.02 | 3.4±0.1 | 0.20±0.02 | DL1
TA1520 | 7-0 | 7 | SOP/PROD/HOSE/SPS/1/7 | SOP/PROD/HOSE/EPR/1/7 | SOP/PROD/HOSE/EPD/1/7 | 0 | PT. TMMIN | 01-07-26 | Hose, Fuel; Ø 7 mm × 14 mm; TSM1651G-2 | Hose, Fuel | Ø 7 mm × 14 mm | TSM1651G-2 | N-1715 | H-1603 | From mixing: Within 14 days | From mixing: Within 14 days | 5-8 | 11.3±0.2 | 11.7±0.2 | Ø96, #40 | Ø96, #40 | 65±5 | 65±5 | 60±5 | 60±5 | 60±5 | 60±5 | - | - | 60±5 | 60±5 | 39.2±3 | 30.6±3 | 15.3±3 | 7.1±2 |  | 14±0.1 | Roll | IP >CSM, NBR< DATE | Kuning | Max. 15 °C | 5.0±0.2 | 5.0±0.2 | 6.8±0.1 | 14±0.1 | 3.3±0.1 | 0.10±0.02 | 3.4±0.1 | 0.20±0.02 | DL1
TA2510 | 7-0 | 7 | SOP/PROD/HOSE/SPS/1/7 | SOP/PROD/HOSE/EPR/1/7 | SOP/PROD/HOSE/EPD/1/7 | 0 | PT. TMMIN | 01-07-26 | Hose, Fuel; Ø 7 mm × 14 mm; TSM1651G-2 | Hose, Fuel | Ø 7 mm × 14 mm | TSM1651G-2 | N-1715 | H-1603 | From mixing: Within 14 days | From mixing: Within 14 days | 5-8 | 11.3±0.2 | 11.7±0.2 | Ø96, #40 | Ø96, #40 | 65±5 | 65±5 | 60±5 | 60±5 | 60±5 | 60±5 | - | - | 60±5 | 60±5 | 39.2±3 | 30.6±3 | 15.3±3 | 7.1±2 |  | 14±0.1 | Roll | IP >CSM, NBR< DATE | Kuning | Max. 15 °C | 5.0±0.2 | 5.0±0.2 | 6.8±0.1 | 14±0.1 | 3.3±0.1 | 0.10±0.02 | 3.4±0.1 | 0.20±0.02 | DL1
TA2500 | 7-0 | 7 | SOP/PROD/HOSE/SPS/1/7 | SOP/PROD/HOSE/EPR/1/7 | SOP/PROD/HOSE/EPD/1/7 | 0 | PT. TMMIN | 01-07-26 | Hose, Fuel; Ø 7 mm × 14 mm; TSM1651G-2 | Hose, Fuel | Ø 7 mm × 14 mm | TSM1651G-2 | N-1715 | H-1603 | From mixing: Within 14 days | From mixing: Within 14 days | 5-8 | 11.3±0.2 | 11.7±0.2 | Ø96, #40 | Ø96, #40 | 65±5 | 65±5 | 60±5 | 60±5 | 60±5 | 60±5 | - | - | 60±5 | 60±5 | 39.2±3 | 30.6±3 | 15.3±3 | 7.1±2 |  | 14±0.1 | Roll | IP >CSM, NBR< DATE | Kuning | Max. 15 °C | 5.0±0.2 | 5.0±0.2 | 6.8±0.1 | 14±0.1 | 3.3±0.1 | 0.10±0.02 | 3.4±0.1 | 0.20±0.02 | DL1
NA2820 | 8-0 | 8 | SOP/PROD/HOSE/SPS/1/8 | SOP/PROD/HOSE/EPR/1/8 | SOP/PROD/HOSE/EPD/1/8 | 0 | PT. ADM | 01-07-26 | Hose, Fuel; Ø 7 mm × 14 mm; DTSM1651G-2 | Hose, Fuel | Ø 7 mm × 14 mm | DTSM1651G-2 | N-1718 | H-1605 | From mixing: Within 14 days | From mixing: Within 14 days | 5-8 | 11±0.2 | 11.2±0.2 | Ø96, #40 | Ø96, #40 | 70±5 | 70±5 | 65±5 | 65±5 | 65±5 | 65±5 | - | - | 65±5 | 65±5 | 6±2 | 1.5±0.5 | 17.1±3 | 4.7±1 |  | 14±0.1 | Roll | IP >CSM, NBR< DATE | Kuning | Max. 15 °C | 5.0±0.2 | 5.0±0.2 | 6.8±0.1 | 13.6±0.1 | 3.2±0.1 | 0.20±0.02 | 3.4±0.1 | 0.20±0.02 | DL1
NA1560 | 8-0 | 8 | SOP/PROD/HOSE/SPS/1/8 | SOP/PROD/HOSE/EPR/1/8 | SOP/PROD/HOSE/EPD/1/8 | 0 | PT. ADM | 01-07-26 | Hose, Fuel; Ø 7 mm × 14 mm; DTSM1651G-2 | Hose, Fuel | Ø 7 mm × 14 mm | DTSM1651G-2 | N-1718 | H-1605 | From mixing: Within 14 days | From mixing: Within 14 days | 5-8 | 11±0.2 | 11.2±0.2 | Ø96, #40 | Ø96, #40 | 70±5 | 70±5 | 65±5 | 65±5 | 65±5 | 65±5 | - | - | 65±5 | 65±5 | 6±2 | 1.5±0.5 | 17.1±3 | 4.7±1 |  | 14±0.1 | Roll | IP >CSM, NBR< DATE | Kuning | Max. 15 °C | 5.0±0.2 | 5.0±0.2 | 6.8±0.1 | 13.6±0.1 | 3.2±0.1 | 0.20±0.02 | 3.4±0.1 | 0.20±0.02 | DL1
NA2662 | 8-0 | 8 | SOP/PROD/HOSE/SPS/1/8 | SOP/PROD/HOSE/EPR/1/8 | SOP/PROD/HOSE/EPD/1/8 | 0 | PT. ADM | 01-07-26 | Hose, Fuel; Ø 7 mm × 14 mm; DTSM1651G-2 | Hose, Fuel | Ø 7 mm × 14 mm | DTSM1651G-2 | N-1718 | H-1605 | From mixing: Within 14 days | From mixing: Within 14 days | 5-8 | 11±0.2 | 11.2±0.2 | Ø96, #40 | Ø96, #40 | 70±5 | 70±5 | 65±5 | 65±5 | 65±5 | 65±5 | - | - | 65±5 | 65±5 | 6±2 | 1.5±0.5 | 17.1±3 | 4.7±1 |  | 14±0.1 | Roll | IP >CSM, NBR< DATE | Kuning | Max. 15 °C | 5.0±0.2 | 5.0±0.2 | 6.8±0.1 | 13.6±0.1 | 3.2±0.1 | 0.20±0.02 | 3.4±0.1 | 0.20±0.02 | DL1
NA1690 | 8-0 | 8 | SOP/PROD/HOSE/SPS/1/8 | SOP/PROD/HOSE/EPR/1/8 | SOP/PROD/HOSE/EPD/1/8 | 0 | PT. ADM | 01-07-26 | Hose, Fuel; Ø 7 mm × 14 mm; DTSM1651G-2 | Hose, Fuel | Ø 7 mm × 14 mm | DTSM1651G-2 | N-1718 | H-1605 | From mixing: Within 14 days | From mixing: Within 14 days | 5-8 | 11±0.2 | 11.2±0.2 | Ø96, #40 | Ø96, #40 | 70±5 | 70±5 | 65±5 | 65±5 | 65±5 | 65±5 | - | - | 65±5 | 65±5 | 6±2 | 1.5±0.5 | 17.1±3 | 4.7±1 |  | 14±0.1 | Roll | IP >CSM, NBR< DATE | Kuning | Max. 15 °C | 5.0±0.2 | 5.0±0.2 | 6.8±0.1 | 13.6±0.1 | 3.2±0.1 | 0.20±0.02 | 3.4±0.1 | 0.20±0.02 | DL1
NA1630 | 8-0 | 8 | SOP/PROD/HOSE/SPS/1/8 | SOP/PROD/HOSE/EPR/1/8 | SOP/PROD/HOSE/EPD/1/8 | 0 | PT. ADM | 01-07-26 | Hose, Fuel; Ø 7 mm × 14 mm; DTSM1651G-2 | Hose, Fuel | Ø 7 mm × 14 mm | DTSM1651G-2 | N-1718 | H-1605 | From mixing: Within 14 days | From mixing: Within 14 days | 5-8 | 11±0.2 | 11.2±0.2 | Ø96, #40 | Ø96, #40 | 70±5 | 70±5 | 65±5 | 65±5 | 65±5 | 65±5 | - | - | 65±5 | 65±5 | 6±2 | 1.5±0.5 | 17.1±3 | 4.7±1 |  | 14±0.1 | Roll | IP >CSM, NBR< DATE | Kuning | Max. 15 °C | 5.0±0.2 | 5.0±0.2 | 6.8±0.1 | 13.6±0.1 | 3.2±0.1 | 0.20±0.02 | 3.4±0.1 | 0.20±0.02 | DL1
TA0590 | 9-0 | 9 | SOP/PROD/HOSE/SPS/1/9 | SOP/PROD/HOSE/EPR/1/9 | SOP/PROD/HOSE/EPD/1/9 | 0 | PT. ADM | 01-07-26 | Hose, Reservoir; Ø 8.5 mm × 16.6 mm; DTSM1650G-1 | Hose, Reservoir | Ø 8.5 mm × 16.6 mm | DTSM1650G-1 | E-1776 | - | From mixing: Within 14 days | - | 6-9 | - | 13±0.2 | Ø96, #40 | - | 70±5 | - | 60±5 | - | 60±5 | - | - | - | 60±5 | - | 17.2±3 | - | 25.2±3 | - |  | 16.4±0.3 | - | - | - | Max. 15 °C | 5.0±0.2 | 5.0±0.2 | 8.3±0.1 | 15.9±0.1 | - | - | 3.7±0.1 | 0.20±0.02 | DL1
TA1860 | 10-0 | 10 | SOP/PROD/HOSE/SPS/1/10 | SOP/PROD/HOSE/EPR/1/10 | SOP/PROD/HOSE/EPD/1/10 | 0 | PT. TMMIN | 01-07-26 | Hose, Clutch; Ø 8.5 mm × 17 mm; TSM1650G-1 | Hose, Clutch | Ø 8.5 mm × 17 mm | TSM1650G-1 | E-1776 | - | From mixing: Within 14 days | - | 6-9 | - | 14±0.2 | Ø96, #40 | - | 80±5 | - | 70±5 | - | 70±5 | - | - | - | 70±5 | - | 17.5±3 | - | 14±3 | - |  | 16.8±0.1 | - | - | - | Max. 15 °C | 5.0±0.2 | 5.0±0.2 | 8.4±0.1 | 16.8±0.1 | - | - | 4.0±0.2 | 0.20±0.02 | DL1
TA166B | 11-0 | 11 | SOP/PROD/HOSE/SPS/1/11 | SOP/PROD/HOSE/EPR/1/11 | SOP/PROD/HOSE/EPD/1/11 | 0 | PT. TMMIN | 01-07-26 | Hose, Ventilation; Ø 9 mm × 17 mm; TSM1671G-1A | Hose, Ventilation | Ø 9 mm × 17 mm | TSM1671G-1A | N-1663 | H-1603 | From mixing: Within 14 days | From mixing: Within 14 days | 6-9 | 13.5±0.2 | 12±0.2 | Ø100,#10 #40 | Ø100,#10 #40 | 60±5 | 60±5 | 60±5 | 60±5 | 60±5 | 60±5 | - | - | 60±5 | 60±5 | 20±3 | 3.6±3 | Max 50 | Max 30 |  | 15.8±0.3 | Roll | IP >CSM, NBR< DATE | Kuning | Max. 15 °C | 8.0±0.2 | 0.8±0.2 | 8.4±0.1 | 15.4±0.1 | 3.5±0.1 | 0.20±0.02 | 3.7±0.1 | 0.20±0.02 | DL1/2
TA2990 | 11-0 | 11 | SOP/PROD/HOSE/SPS/1/11 | SOP/PROD/HOSE/EPR/1/11 | SOP/PROD/HOSE/EPD/1/11 | 0 | PT. TMMIN | 01-07-26 | Hose, Ventilation; Ø 9 mm × 17 mm; TSM1671G-1A | Hose, Ventilation | Ø 9 mm × 17 mm | TSM1671G-1A | N-1663 | H-1603 | From mixing: Within 14 days | From mixing: Within 14 days | 6-9 | 13.5±0.2 | 12±0.2 | Ø100,#10 #40 | Ø100,#10 #40 | 60±5 | 60±5 | 60±5 | 60±5 | 60±5 | 60±5 | - | - | 60±5 | 60±5 | 20±3 | 3.6±3 | Max 50 | Max 30 |  | 15.8±0.3 | Roll | IP >CSM, NBR< DATE | Kuning | Max. 15 °C | 8.0±0.2 | 0.8±0.2 | 8.4±0.1 | 15.4±0.1 | 3.5±0.1 | 0.20±0.02 | 3.7±0.1 | 0.20±0.02 | DL1/2
MS0800 | 12-0 | 12 | SOP/PROD/HOSE/SPS/1/12 | SOP/PROD/HOSE/EPR/1/12 | SOP/PROD/HOSE/EPD/1/12 | 0 | PT. KTB | 01-07-26 | Hose, Vacuum; Ø 7.5 mm × 14.5 mm; - | Hose, Vacuum | Ø 7.5 mm × 14.5 mm | - | PE-1772 | - | From mixing: Within 14 days | - | 5-7 | - | 11.45±0.2 | Ø96, #40 | - | 80±5 | - | 75±5 | - | 75±5 | - | - | - | 75±5 | - | 12.3±3 | - | 13±3 | - |  | 14.5±0.1 | Roll | VIN >PE< DATE | Putih | Max. 15 °C | 5±0.2 | 5±0.2 | 7±0.1 | 13.8±0.2 | - | - | 3.4±0.1 | 0.20±0.02 | DL1
MS0090 | 12-0 | 12 | SOP/PROD/HOSE/SPS/1/12 | SOP/PROD/HOSE/EPR/1/12 | SOP/PROD/HOSE/EPD/1/12 | 0 | PT. KTB | 01-07-26 | Hose, Vacuum; Ø 7.5 mm × 14.5 mm; - | Hose, Vacuum | Ø 7.5 mm × 14.5 mm | - | PE-1772 | - | From mixing: Within 14 days | - | 5-7 | - | 11.45±0.2 | Ø96, #40 | - | 80±5 | - | 75±5 | - | 75±5 | - | - | - | 75±5 | - | 12.3±3 | - | 13±3 | - |  | 14.5±0.1 | Roll | VIN >PE< DATE | Putih | Max. 15 °C | 5±0.2 | 5±0.2 | 7±0.1 | 13.8±0.2 | - | - | 3.4±0.1 | 0.20±0.02 | DL1
MS0100 | 12-0 | 12 | SOP/PROD/HOSE/SPS/1/12 | SOP/PROD/HOSE/EPR/1/12 | SOP/PROD/HOSE/EPD/1/12 | 0 | PT. KTB | 01-07-26 | Hose, Vacuum; Ø 7.5 mm × 14.5 mm; - | Hose, Vacuum | Ø 7.5 mm × 14.5 mm | - | PE-1772 | - | From mixing: Within 14 days | - | 5-7 | - | 11.45±0.2 | Ø96, #40 | - | 80±5 | - | 75±5 | - | 75±5 | - | - | - | 75±5 | - | 12.3±3 | - | 13±3 | - |  | 14.5±0.1 | Roll | VIN >PE< DATE | Putih | Max. 15 °C | 5±0.2 | 5±0.2 | 7±0.1 | 13.8±0.2 | - | - | 3.4±0.1 | 0.20±0.02 | DL1
MS0110 | 12-0 | 12 | SOP/PROD/HOSE/SPS/1/12 | SOP/PROD/HOSE/EPR/1/12 | SOP/PROD/HOSE/EPD/1/12 | 0 | PT. KTB | 01-07-26 | Hose, Vacuum; Ø 7.5 mm × 14.5 mm; - | Hose, Vacuum | Ø 7.5 mm × 14.5 mm | - | PE-1772 | - | From mixing: Within 14 days | - | 5-7 | - | 11.45±0.2 | Ø96, #40 | - | 80±5 | - | 75±5 | - | 75±5 | - | - | - | 75±5 | - | 12.3±3 | - | 13±3 | - |  | 14.5±0.1 | Roll | VIN >PE< DATE | Putih | Max. 15 °C | 5±0.2 | 5±0.2 | 7±0.1 | 13.8±0.2 | - | - | 3.4±0.1 | 0.20±0.02 | DL1
MS0120 | 12-0 | 12 | SOP/PROD/HOSE/SPS/1/12 | SOP/PROD/HOSE/EPR/1/12 | SOP/PROD/HOSE/EPD/1/12 | 0 | PT. KTB | 01-07-26 | Hose, Vacuum; Ø 7.5 mm × 14.5 mm; - | Hose, Vacuum | Ø 7.5 mm × 14.5 mm | - | PE-1772 | - | From mixing: Within 14 days | - | 5-7 | - | 11.45±0.2 | Ø96, #40 | - | 80±5 | - | 75±5 | - | 75±5 | - | - | - | 75±5 | - | 12.3±3 | - | 13±3 | - |  | 14.5±0.1 | Roll | VIN >PE< DATE | Putih | Max. 15 °C | 5±0.2 | 5±0.2 | 7±0.1 | 13.8±0.2 | - | - | 3.4±0.1 | 0.20±0.02 | DL1
TA0640 | 13-0 | 13 | SOP/PROD/HOSE/SPS/1/13 | SOP/PROD/HOSE/EPR/1/13 | SOP/PROD/HOSE/EPD/1/13 | 0 | PT. AHI | 01-07-26 | Hose, Fuel; Ø 7 mm × 12 mm; TSM1651G-2 | Hose, Fuel | Ø 7 mm × 12 mm | TSM1651G-2 | N-1715 | H-1603 | From mixing: Within 14 days | From mixing: Within 14 days | 5-8 | 11.3±0.2 | 9.5±0.2 | Ø96, #40 | Ø96, #40 | 65±5 | 65±5 | 60±5 | 60±5 | 60±5 | 60±5 | - | - | 60±5 | 60±5 | 10.7±3 | 1.7±3 | 15.3±3 | 7.1±2 |  | 12±0.1 | Roll | VIN >CSM, NBR< DATE | Kuning | Max. 15 °C | 5.0±0.2 | 5.0±0.2 | 6.8±0.1 | 12±0.1 | 2.3±0.1 | 0.10±0.02 | 2.4±0.1 | 0.20±0.02 | DL1
TA0630 | 14-0 | 14 | SOP/PROD/HOSE/SPS/1/14 | SOP/PROD/HOSE/EPR/1/14 | SOP/PROD/HOSE/EPD/1/14 | 0 | PT. AHI | 01-07-26 | Hose, Fuel; Ø 9 mm × 14 mm; TSM1651G-2 | Hose, Fuel | Ø 9 mm × 14 mm | TSM1651G-2 | N-1715 | H-1603 | From mixing: Within 14 days | From mixing: Within 14 days | 6-9 | 13.6±0.2 | 11.4±0.2 | Ø96, #40 | Ø96, #40 | 65±5 | 65±5 | 55±5 | 55±5 | 55±5 | 55±5 | - | - | 55±5 | 55±5 | 10.5±3 | 1.7±1 | 13±3 | 7.4±2 | 30 | 13.8±0.3 | Roll | VIN >CSM, NBR< DATE | Kuning | Max. 15 °C | 4.0±0.2 | 12.7±0.2 | 8.9±0.1 | 13.9±0.1 | 2.4±0.1 | 0.10±0.02 | 2.5±0.1 | 0.20±0.02 | DL1/2
TA0580 | 15-0 | 15 | SOP/PROD/HOSE/SPS/1/15 | SOP/PROD/HOSE/EPR/1/15 | SOP/PROD/HOSE/EPD/1/15 | 0 | PT. TGSSI | 01-07-26 | Hose, Fuel Tank; Ø 13.5 mm × 21.5 mm; TSM1648G-3 | Hose, Fuel Tank | Ø 13.5 mm × 21.5 mm | TSM1648G-3 | N-1740 | H-1604 | From mixing: Within 14 days | From mixing: Within 14 days | 10-14 | 16.8±0.1 | 19±0.1 | Ø96, #40 | Ø96, #40 | 65±5 | 70±5 | 55±5 | 60±5 | 55±5 | 60±5 | - | - | 55±5 | 60±5 | 15,8±3 | 1,4±1 | 11,4±3 | 6,2±3 | 30 | 21.2±0.2 | Roll | VIN >CSM, NBR< DATE | Putih | Max. 15 °C | 4.0±0.2 | 4.0±0.2 | 13±0.1 | 21.2±0.3 | 3.6±0.1 | 0.4±0.1 | 4,0±0.1 | 0.20±0.02 | DL1
TA1700 | 15-0 | 15 | SOP/PROD/HOSE/SPS/1/15 | SOP/PROD/HOSE/EPR/1/15 | SOP/PROD/HOSE/EPD/1/15 | 0 | PT. TGSSI | 01-07-26 | Hose, Fuel Tank; Ø 13.5 mm × 21.5 mm; TSM1648G-3 | Hose, Fuel Tank | Ø 13.5 mm × 21.5 mm | TSM1648G-3 | N-1740 | H-1604 | From mixing: Within 14 days | From mixing: Within 14 days | 10-14 | 16.8±0.1 | 19±0.1 | Ø96, #40 | Ø96, #40 | 65±5 | 70±5 | 55±5 | 60±5 | 55±5 | 60±5 | - | - | 55±5 | 60±5 | 15,8±3 | 1,4±1 | 11,4±3 | 6,2±3 | 30 | 21.2±0.2 | Roll | VIN >CSM, NBR< DATE | Putih | Max. 15 °C | 4.0±0.2 | 4.0±0.2 | 13±0.1 | 21.2±0.3 | 3.6±0.1 | 0.4±0.1 | 4,0±0.1 | 0.20±0.02 | DL1
TA1710 | 16-0 | 16 | SOP/PROD/HOSE/SPS/1/16 | SOP/PROD/HOSE/EPR/1/16 | SOP/PROD/HOSE/EPD/1/16 | 0 | PT. TMMIN | 01-07-26 | Hose, Fuel; Ø 7 mm × 14 mm; TSM1651G-2 | Hose, Fuel | Ø 7 mm × 14 mm | TSM1651G-2 | N-1715 | H-1603 | From mixing: Within 14 days | From mixing: Within 14 days | 5-8 | 11.2±0.2 | 11.2±0.2 | Ø96, #40 | Ø96, #40 | 65±5 | 65±5 | 60±5 | 60±5 | 60±5 | 60±5 | - | - | 60±5 | 60±5 | 39.2±20 | 30.6±20 | 15.3±3 | 7.1±2 |  | 14±0.1 | Roll | VIN >CSM, NBR< DATE | Kuning | Max. 15 °C | 5.0±0.2 | 5.0±0.2 | 6.8±0.2 | 14±0.1 | 3.3±0.1 | 0.1 | 3.4±0.1 | 0.20±0.02 | DL1
TA1520 | 16-0 | 16 | SOP/PROD/HOSE/SPS/1/16 | SOP/PROD/HOSE/EPR/1/16 | SOP/PROD/HOSE/EPD/1/16 | 0 | PT. TMMIN | 01-07-26 | Hose, Fuel; Ø 7 mm × 14 mm; TSM1651G-2 | Hose, Fuel | Ø 7 mm × 14 mm | TSM1651G-2 | N-1715 | H-1603 | From mixing: Within 14 days | From mixing: Within 14 days | 5-8 | 11.2±0.2 | 11.2±0.2 | Ø96, #40 | Ø96, #40 | 65±5 | 65±5 | 60±5 | 60±5 | 60±5 | 60±5 | - | - | 60±5 | 60±5 | 39.2±20 | 30.6±20 | 15.3±3 | 7.1±2 |  | 14±0.1 | Roll | VIN >CSM, NBR< DATE | Kuning | Max. 15 °C | 5.0±0.2 | 5.0±0.2 | 6.8±0.2 | 14±0.1 | 3.3±0.1 | 0.1 | 3.4±0.1 | 0.20±0.02 | DL1
TA2510 | 16-0 | 16 | SOP/PROD/HOSE/SPS/1/16 | SOP/PROD/HOSE/EPR/1/16 | SOP/PROD/HOSE/EPD/1/16 | 0 | PT. TMMIN | 01-07-26 | Hose, Fuel; Ø 7 mm × 14 mm; TSM1651G-2 | Hose, Fuel | Ø 7 mm × 14 mm | TSM1651G-2 | N-1715 | H-1603 | From mixing: Within 14 days | From mixing: Within 14 days | 5-8 | 11.2±0.2 | 11.2±0.2 | Ø96, #40 | Ø96, #40 | 65±5 | 65±5 | 60±5 | 60±5 | 60±5 | 60±5 | - | - | 60±5 | 60±5 | 39.2±20 | 30.6±20 | 15.3±3 | 7.1±2 |  | 14±0.1 | Roll | VIN >CSM, NBR< DATE | Kuning | Max. 15 °C | 5.0±0.2 | 5.0±0.2 | 6.8±0.2 | 14±0.1 | 3.3±0.1 | 0.1 | 3.4±0.1 | 0.20±0.02 | DL1
TA2500 | 16-0 | 16 | SOP/PROD/HOSE/SPS/1/16 | SOP/PROD/HOSE/EPR/1/16 | SOP/PROD/HOSE/EPD/1/16 | 0 | PT. TMMIN | 01-07-26 | Hose, Fuel; Ø 7 mm × 14 mm; TSM1651G-2 | Hose, Fuel | Ø 7 mm × 14 mm | TSM1651G-2 | N-1715 | H-1603 | From mixing: Within 14 days | From mixing: Within 14 days | 5-8 | 11.2±0.2 | 11.2±0.2 | Ø96, #40 | Ø96, #40 | 65±5 | 65±5 | 60±5 | 60±5 | 60±5 | 60±5 | - | - | 60±5 | 60±5 | 39.2±20 | 30.6±20 | 15.3±3 | 7.1±2 |  | 14±0.1 | Roll | VIN >CSM, NBR< DATE | Kuning | Max. 15 °C | 5.0±0.2 | 5.0±0.2 | 6.8±0.2 | 14±0.1 | 3.3±0.1 | 0.1 | 3.4±0.1 | 0.20±0.02 | DL1
FM1450 | 17-0 | 17 | SOP/PROD/HOSE/SPS/1/17 | SOP/PROD/HOSE/EPR/1/17 | SOP/PROD/HOSE/EPD/1/17 | 0 | PT ASUKA | 01-07-26 | Hose Tube Fuel; Ø 5.3 mm × 10.3 mm; HES B044-10 FT-B2 | Hose Tube Fuel | Ø 5.3 mm × 10.3 mm | HES B044-10 FT-B2 | N-1724 | H-1606 | From mixing: Within 14 days | From mixing: Within 14 days | 3-6 | 6.5±0.1 | 7.5±0.1 | Ø100,#10 #40 | Ø100,#10 #40 | 70±5 | 70±5 | 65±5 | 70±5 | 65±5 | 70±5 |  |  | 65±5 | 70±5 | 18±3 | 1.9±1 | Max 50 | Max 50 |  | 10±0.3 | Roll | - | Pink | Max. 15 °C | 7.0±1 | 2.4±0.2 | 5.1±0.1 | - | 2.1±0.1 | 0.20±0.01 | 2.3±0.1 | 0.20±0.01 | DL1
FM1940 | 17-0 | 17 | SOP/PROD/HOSE/SPS/1/17 | SOP/PROD/HOSE/EPR/1/17 | SOP/PROD/HOSE/EPD/1/17 | 0 | PT ASUKA | 01-07-26 | Hose Tube Fuel; Ø 5.3 mm × 10.3 mm; HES B044-10 FT-B2 | Hose Tube Fuel | Ø 5.3 mm × 10.3 mm | HES B044-10 FT-B2 | N-1724 | H-1606 | From mixing: Within 14 days | From mixing: Within 14 days | 3-6 | 6.5±0.1 | 7.5±0.1 | Ø100,#10 #40 | Ø100,#10 #40 | 70±5 | 70±5 | 65±5 | 70±5 | 65±5 | 70±5 |  |  | 65±5 | 70±5 | 18±3 | 1.9±1 | Max 50 | Max 50 |  | 10±0.3 | Roll | - | Pink | Max. 15 °C | 7.0±1 | 2.4±0.2 | 5.1±0.1 | - | 2.1±0.1 | 0.20±0.01 | 2.3±0.1 | 0.20±0.01 | DL1
NA3311 | 18-0 | 18 | SOP/PROD/HOSE/SPS/1/18 | SOP/PROD/HOSE/EPR/1/18 | SOP/PROD/HOSE/EPD/1/18 | 0 | PT. ADM | 01-07-26 | Hose, Actuator; Ø 3.5 mm × 8.5mm; DTSM1649G-1 | Hose, Actuator | Ø 3.5 mm × 8.5mm | DTSM1649G-1 | K1649 | H1603 | From mixing: Within 14 days | From mixing: Within 3 days | 2-5 | 7.2±0.1 | 7.5±0.1 | Ø100,#10 #40 | Ø100,#10 #40 | 65±5 | 65±5 | 60±5 | 60±5 | 60±5 | 60±5 | - | - | 60±5 | 60±5 | 9.4±3 | 1.0±3 | Max 50 | Max 50 | Max 40 | 9.1±0.2 | Roll | VIN > CSM GECO < DATE | Hijau | Max. 9 °C | 4-7 | 4-7 | 3.4±0.1 | 8.5±0.1 | 2.2±0.1 | 0.20±0.02 | 2.4±0.1 | - | DL1
NA3312 | 18-0 | 18 | SOP/PROD/HOSE/SPS/1/18 | SOP/PROD/HOSE/EPR/1/18 | SOP/PROD/HOSE/EPD/1/18 | 0 | PT. ADM | 01-07-26 | Hose, Actuator; Ø 3.5 mm × 8.5mm; DTSM1649G-1 | Hose, Actuator | Ø 3.5 mm × 8.5mm | DTSM1649G-1 | K1649 | H1603 | From mixing: Within 14 days | From mixing: Within 3 days | 2-5 | 7.2±0.1 | 7.5±0.1 | Ø100,#10 #40 | Ø100,#10 #40 | 65±5 | 65±5 | 60±5 | 60±5 | 60±5 | 60±5 | - | - | 60±5 | 60±5 | 9.4±3 | 1.0±3 | Max 50 | Max 50 | Max 40 | 9.1±0.2 | Roll | VIN > CSM GECO < DATE | Hijau | Max. 9 °C | 4-7 | 4-7 | 3.4±0.1 | 8.5±0.1 | 2.2±0.1 | 0.20±0.02 | 2.4±0.1 | - | DL1
NA1600 | 19-0 | 19 | SOP/PROD/HOSE/SPS/1/19 | SOP/PROD/HOSE/EPR/1/19 | SOP/PROD/HOSE/EPD/1/19 | 0 | PT. ADM | 01-07-26 | Hose, Ventilation; Ø 9 mm × 17 mm; DTSM1670G-1 | Hose, Ventilation | Ø 9 mm × 17 mm | DTSM1670G-1 | N-1663 | H-1603 | From mixing: Within 14 days | From mixing: Within 14 days | 6-9 | 13.5 ± 0.2 | 12 ± 0.2 | Ø100,#10 #40 | Ø100,#10 #40 | 60±5 | 60±5 | 60±5 | 60±5 | 60±5 | 60±5 | - | - | 60±5 | 60±5 | 20.2±5 | 3±2 | Max 50 | Max 50 | Max 80 | 15.8±0.3 | Roll | IP >CSM, NBR< DATE | Kuning | Max. 15 °C | 8.0±2 | 0.8±0.2 | 8.4±0.1 | 16.4±0.1 | 3.4±0.2 | 0.20±0.02 | 3.6±0.2 | 0.20±0.02 | DL1/2
NA1680 | 19-0 | 19 | SOP/PROD/HOSE/SPS/1/19 | SOP/PROD/HOSE/EPR/1/19 | SOP/PROD/HOSE/EPD/1/19 | 0 | PT. ADM | 01-07-26 | Hose, Ventilation; Ø 9 mm × 17 mm; DTSM1670G-1 | Hose, Ventilation | Ø 9 mm × 17 mm | DTSM1670G-1 | N-1663 | H-1603 | From mixing: Within 14 days | From mixing: Within 14 days | 6-9 | 13.5 ± 0.2 | 12 ± 0.2 | Ø100,#10 #40 | Ø100,#10 #40 | 60±5 | 60±5 | 60±5 | 60±5 | 60±5 | 60±5 | - | - | 60±5 | 60±5 | 20.2±5 | 3±2 | Max 50 | Max 50 | Max 80 | 15.8±0.3 | Roll | IP >CSM, NBR< DATE | Kuning | Max. 15 °C | 8.0±2 | 0.8±0.2 | 8.4±0.1 | 16.4±0.1 | 3.4±0.2 | 0.20±0.02 | 3.6±0.2 | 0.20±0.02 | DL1/2
NA2780 | 19-0 | 19 | SOP/PROD/HOSE/SPS/1/19 | SOP/PROD/HOSE/EPR/1/19 | SOP/PROD/HOSE/EPD/1/19 | 0 | PT. ADM | 01-07-26 | Hose, Ventilation; Ø 9 mm × 17 mm; DTSM1670G-1 | Hose, Ventilation | Ø 9 mm × 17 mm | DTSM1670G-1 | N-1663 | H-1603 | From mixing: Within 14 days | From mixing: Within 14 days | 6-9 | 13.5 ± 0.2 | 12 ± 0.2 | Ø100,#10 #40 | Ø100,#10 #40 | 60±5 | 60±5 | 60±5 | 60±5 | 60±5 | 60±5 | - | - | 60±5 | 60±5 | 20.2±5 | 3±2 | Max 50 | Max 50 | Max 80 | 15.8±0.3 | Roll | IP >CSM, NBR< DATE | Kuning | Max. 15 °C | 8.0±2 | 0.8±0.2 | 8.4±0.1 | 16.4±0.1 | 3.4±0.2 | 0.20±0.02 | 3.6±0.2 | 0.20±0.02 | DL1/2
NA1410 | 19-0 | 19 | SOP/PROD/HOSE/SPS/1/19 | SOP/PROD/HOSE/EPR/1/19 | SOP/PROD/HOSE/EPD/1/19 | 0 | PT. ADM | 01-07-26 | Hose, Ventilation; Ø 9 mm × 17 mm; DTSM1670G-1 | Hose, Ventilation | Ø 9 mm × 17 mm | DTSM1670G-1 | N-1663 | H-1603 | From mixing: Within 14 days | From mixing: Within 14 days | 6-9 | 13.5 ± 0.2 | 12 ± 0.2 | Ø100,#10 #40 | Ø100,#10 #40 | 60±5 | 60±5 | 60±5 | 60±5 | 60±5 | 60±5 | - | - | 60±5 | 60±5 | 20.2±5 | 3±2 | Max 50 | Max 50 | Max 80 | 15.8±0.3 | Roll | IP >CSM, NBR< DATE | Kuning | Max. 15 °C | 8.0±2 | 0.8±0.2 | 8.4±0.1 | 16.4±0.1 | 3.4±0.2 | 0.20±0.02 | 3.6±0.2 | 0.20±0.02 | DL1/2
PM1460 | 20-0 | 20 | SOP/PROD/HOSE/SPS/1/20 | SOP/PROD/HOSE/EPR/1/20 | SOP/PROD/HOSE/EPD/1/20 | 0 | PT. IAMI | 01-07-26 | Hose, Drain Staight; Ø 9 mm × 14 mm; - | Hose, Drain Staight | Ø 9 mm × 14 mm | - | E-1690 | - | From mixing: Within 14 days | - | 6-9 | 11.4 ± 0.2 | - | Ø100,#10 #40 | - | 55±5 | - | 55±5 | - | 55±5 | - | - | - | 55±5 | - | 5.6±2.5 | - | Max 50 | - | Max 80 | 13.3±0.3 | Laser Emboss | VIN >EPDM< DATE | Laser Emboss | Max. 15 °C | 4.0±2 | 0.4±0.2 | 8.6±0.1 | - | - | - | 2.5±0.2 | 0.20±0.02 | DL1
NA3220 | 21-0 | 21 | SOP/PROD/HOSE/SPS/1/21 | SOP/PROD/HOSE/EPR/1/21 | SOP/PROD/HOSE/EPD/1/21 | 0 | PT. ADM | 01-07-26 | Hose, Clutch Reservoir; Ø 8.5 mm × 16.6 mm; DTSM1650G | Hose, Clutch Reservoir | Ø 8.5 mm × 16.6 mm | DTSM1650G | E-1766 | - | From mixing: Within 14 days | - | 6-9 | 12.5± 0.1 | - | Ø100,#10 #40 | - | 55±5 | - | 55±5 | - | 55±5 | - | - | - | 55±5 | - | 5.6±2.5 | - | Max 50 | - | Max 80 | 13.2±0.3 | Laser Emboss | VIN >EPDM< DATE | Laser Emboss | Max. 15 °C | 4.0±2 | 0.4±0.2 | 8.6±0.1 | 16.6±0.2 | - | - | (4±0.2) |  | DL1
NA3230 | 21-0 | 21 | SOP/PROD/HOSE/SPS/1/21 | SOP/PROD/HOSE/EPR/1/21 | SOP/PROD/HOSE/EPD/1/21 | 0 | PT. ADM | 01-07-26 | Hose, Clutch Reservoir; Ø 8.5 mm × 16.6 mm; DTSM1650G | Hose, Clutch Reservoir | Ø 8.5 mm × 16.6 mm | DTSM1650G | E-1766 | - | From mixing: Within 14 days | - | 6-9 | 12.5± 0.1 | - | Ø100,#10 #40 | - | 55±5 | - | 55±5 | - | 55±5 | - | - | - | 55±5 | - | 5.6±2.5 | - | Max 50 | - | Max 80 | 13.2±0.3 | Laser Emboss | VIN >EPDM< DATE | Laser Emboss | Max. 15 °C | 4.0±2 | 0.4±0.2 | 8.6±0.1 | 16.6±0.2 | - | - | (4±0.2) |  | DL1
NA3240 | 21-0 | 21 | SOP/PROD/HOSE/SPS/1/21 | SOP/PROD/HOSE/EPR/1/21 | SOP/PROD/HOSE/EPD/1/21 | 0 | PT. ADM | 01-07-26 | Hose, Clutch Reservoir; Ø 8.5 mm × 16.6 mm; DTSM1650G | Hose, Clutch Reservoir | Ø 8.5 mm × 16.6 mm | DTSM1650G | E-1766 | - | From mixing: Within 14 days | - | 6-9 | 12.5± 0.1 | - | Ø100,#10 #40 | - | 55±5 | - | 55±5 | - | 55±5 | - | - | - | 55±5 | - | 5.6±2.5 | - | Max 50 | - | Max 80 | 13.2±0.3 | Laser Emboss | VIN >EPDM< DATE | Laser Emboss | Max. 15 °C | 4.0±2 | 0.4±0.2 | 8.6±0.1 | 16.6±0.2 | - | - | (4±0.2) |  | DL1
NA3250 | 21-0 | 21 | SOP/PROD/HOSE/SPS/1/21 | SOP/PROD/HOSE/EPR/1/21 | SOP/PROD/HOSE/EPD/1/21 | 0 | PT. ADM | 01-07-26 | Hose, Clutch Reservoir; Ø 8.5 mm × 16.6 mm; DTSM1650G | Hose, Clutch Reservoir | Ø 8.5 mm × 16.6 mm | DTSM1650G | E-1766 | - | From mixing: Within 14 days | - | 6-9 | 12.5± 0.1 | - | Ø100,#10 #40 | - | 55±5 | - | 55±5 | - | 55±5 | - | - | - | 55±5 | - | 5.6±2.5 | - | Max 50 | - | Max 80 | 13.2±0.3 | Laser Emboss | VIN >EPDM< DATE | Laser Emboss | Max. 15 °C | 4.0±2 | 0.4±0.2 | 8.6±0.1 | 16.6±0.2 | - | - | (4±0.2) |  | DL1
NA3260 | 21-0 | 21 | SOP/PROD/HOSE/SPS/1/21 | SOP/PROD/HOSE/EPR/1/21 | SOP/PROD/HOSE/EPD/1/21 | 0 | PT. ADM | 01-07-26 | Hose, Clutch Reservoir; Ø 8.5 mm × 16.6 mm; DTSM1650G | Hose, Clutch Reservoir | Ø 8.5 mm × 16.6 mm | DTSM1650G | E-1766 | - | From mixing: Within 14 days | - | 6-9 | 12.5± 0.1 | - | Ø100,#10 #40 | - | 55±5 | - | 55±5 | - | 55±5 | - | - | - | 55±5 | - | 5.6±2.5 | - | Max 50 | - | Max 80 | 13.2±0.3 | Laser Emboss | VIN >EPDM< DATE | Laser Emboss | Max. 15 °C | 4.0±2 | 0.4±0.2 | 8.6±0.1 | 16.6±0.2 | - | - | (4±0.2) |  | DL1
NA2140 | 22-0 | 22 | SOP/PROD/HOSE/SPS/1/22 | SOP/PROD/HOSE/EPR/1/22 | SOP/PROD/HOSE/EPD/1/22 | 0 | PT. ADM | 01-07-26 | Hose, Fuel; Ø 4.2 mm × 8 mm; DTSM1651G-2 | Hose, Fuel | Ø 4.2 mm × 8 mm | DTSM1651G-2 | N-1718 | H-1605 | From mixing: Within 7 days | From mixing: Within 7 days | 3-6 | 5.8 ± 0.1 | 7 ± 0.1 | Ø100,#10 #40 | Ø100,#10 #40 | 70±5 | 70±5 | 70±5 | 70±5 | 70±5 | 70±5 | - | - | 70±5 | 70±5 | 4.0±1 | 1.2±0.5 | Max 50 | Max 50 |  | 8.0±0.2 | Roll | VIN >CSM, NBR< DATE | Kuning | Max. 15 °C | 5.0±0.2 | 6.0±0.2 | 4.1±0.1 | 8±0.1 | 1.7±0.1 | 0.20±0.02 | 1.9±0.1 | 0.20±0.02 | DL1
NA1650 | 23-0 | 23 | SOP/PROD/HOSE/SPS/1/23 | SOP/PROD/HOSE/EPR/1/23 | SOP/PROD/HOSE/EPD/1/23 | 0 | PT. ADM | 01-07-26 | Hose, Fuel Tank; Ø 13.5 mm × 21.5 mm; DTSM1647G-1C | Hose, Fuel Tank | Ø 13.5 mm × 21.5 mm | DTSM1647G-1C | N-1733 | - | From mixing: Within 14 days | From mixing: Within 14 days | 10-14 | - | 16±0.1 | Ø96, #40 | - | 70±5 | - | 60±5 | - | 60±5 | - | - | - | 60±5 | - | 20±6 | - | 22.7±6 | - |  | 21.5±0.3 | Roll | IP >NBR-PVC< DATE | Putih | Max. 15 °C | 4.0±1.0 | 2.4±1.0 | 12.5±0.1 | 20.1±0.1 | - | - | 3.8±0.1 | 0.20±0.02 | DL3/2
NA2110 | 23-0 | 23 | SOP/PROD/HOSE/SPS/1/23 | SOP/PROD/HOSE/EPR/1/23 | SOP/PROD/HOSE/EPD/1/23 | 0 | PT. ADM | 01-07-26 | Hose, Fuel Tank; Ø 13.5 mm × 21.5 mm; DTSM1647G-1C | Hose, Fuel Tank | Ø 13.5 mm × 21.5 mm | DTSM1647G-1C | N-1733 | - | From mixing: Within 14 days | From mixing: Within 14 days | 10-14 | - | 16±0.1 | Ø96, #40 | - | 70±5 | - | 60±5 | - | 60±5 | - | - | - | 60±5 | - | 20±6 | - | 22.7±6 | - |  | 21.5±0.3 | Roll | IP >NBR-PVC< DATE | Putih | Max. 15 °C | 4.0±1.0 | 2.4±1.0 | 12.5±0.1 | 20.1±0.1 | - | - | 3.8±0.1 | 0.20±0.02 | DL3/2
NA2040 | 24-0 | 24 | SOP/PROD/HOSE/SPS/1/24 | SOP/PROD/HOSE/EPR/1/24 | SOP/PROD/HOSE/EPD/1/24 | 0 | PT. ADM | 01-07-26 | Hose, Ventilation; Ø 15 mm × 22 mm; DTSM1670G-1 | Hose, Ventilation | Ø 15 mm × 22 mm | DTSM1670G-1 | N-1663 | H-1603 | From mixing: Within 14 days | From mixing: Within 14 days | 10-14 | 17±0.1 | 15.2±0.2 | Ø100,#10 #40 | Ø100,#10 #40 | 60±5 | 55±5 | 55±5 | 55±5 | 55±5 | 55±5 | - | - | 60±5 | 55±5 | 20±3 | 3±2 | Max 50 | Max 50 | Max 80 | 20.5±0.3 | Roll | VIN>CSM, NBR<DATE | Kuning | Max. 15 °C | 7±2 | 0.7±0.2 | 14±0.1 | 20.6±0.1 | 2.8±0.1 | 0.10±0.02 | 2.9±0.2 | 0.20±0.02 | DL2
NA2050 | 24-0 | 24 | SOP/PROD/HOSE/SPS/1/24 | SOP/PROD/HOSE/EPR/1/24 | SOP/PROD/HOSE/EPD/1/24 | 0 | PT. ADM | 01-07-26 | Hose, Ventilation; Ø 15 mm × 22 mm; DTSM1670G-1 | Hose, Ventilation | Ø 15 mm × 22 mm | DTSM1670G-1 | N-1663 | H-1603 | From mixing: Within 14 days | From mixing: Within 14 days | 10-14 | 17±0.1 | 15.2±0.2 | Ø100,#10 #40 | Ø100,#10 #40 | 60±5 | 55±5 | 55±5 | 55±5 | 55±5 | 55±5 | - | - | 60±5 | 55±5 | 20±3 | 3±2 | Max 50 | Max 50 | Max 80 | 20.5±0.3 | Roll | VIN>CSM, NBR<DATE | Kuning | Max. 15 °C | 7±2 | 0.7±0.2 | 14±0.1 | 20.6±0.1 | 2.8±0.1 | 0.10±0.02 | 2.9±0.2 | 0.20±0.02 | DL2
TA1180 | 25-0 | 25 | SOP/PROD/HOSE/SPS/1/25 | SOP/PROD/HOSE/EPR/1/25 | SOP/PROD/HOSE/EPD/1/25 | 0 | PT. TMMIN | 01-07-26 | Hose, Air; Ø 18 mm × 25 mm; TSM1671G-1A | Hose, Air | Ø 18 mm × 25 mm | TSM1671G-1A | N-1663 | H-1603 | From mixing: Within 14 days | From mixing: Within 14 days | 13.5-16 | 21.2±0.2 | 18.2±0.2 | Ø100,#10 #40 | Ø100,#10 #40 | 60±5 | 55±5 | 55±5 | 55±5 | 55±5 | 55±5 | - | - | 60±5 | 55±5 | 23±5 | 3±2 | Max 50 | Max 50 | Max 80 | 23.5±0.3 | Roll | IP >CSM, NBR< DATE | Kuning | Max. 15 °C | 6.0±2 | 0.6±0.2 | 17.4±0.2 | 23.6±0.1 | 3.1±0.1 | 0.30±0.02 | 3.4±0.1 | 0.20±0.02 | DL2
TA1220 | 25-0 | 25 | SOP/PROD/HOSE/SPS/1/25 | SOP/PROD/HOSE/EPR/1/25 | SOP/PROD/HOSE/EPD/1/25 | 0 | PT. TMMIN | 01-07-26 | Hose, Air; Ø 18 mm × 25 mm; TSM1671G-1A | Hose, Air | Ø 18 mm × 25 mm | TSM1671G-1A | N-1663 | H-1603 | From mixing: Within 14 days | From mixing: Within 14 days | 13.5-16 | 21.2±0.2 | 18.2±0.2 | Ø100,#10 #40 | Ø100,#10 #40 | 60±5 | 55±5 | 55±5 | 55±5 | 55±5 | 55±5 | - | - | 60±5 | 55±5 | 23±5 | 3±2 | Max 50 | Max 50 | Max 80 | 23.5±0.3 | Roll | IP >CSM, NBR< DATE | Kuning | Max. 15 °C | 6.0±2 | 0.6±0.2 | 17.4±0.2 | 23.6±0.1 | 3.1±0.1 | 0.30±0.02 | 3.4±0.1 | 0.20±0.02 | DL2
TA1060 | 26-0 | 26 | SOP/PROD/HOSE/SPS/1/26 | SOP/PROD/HOSE/EPR/1/26 | SOP/PROD/HOSE/EPD/1/26 | 0 | PT. TMMIN | 01-07-26 | Hose, Air; Ø 24.5 mm × 31.5 mm; TSM1671G-1A | Hose, Air | Ø 24.5 mm × 31.5 mm | TSM1671G-1A | N-1663 | H-1603 | From mixing: Within 14 days | From mixing: Within 14 days | 18-24 | 27±0.2 | 22.8±0.2 | Ø40, #40 | Ø40, #40 | 70±5 | 70±5 | 60±5 | 60±5 | 60±5 | 60±5 | - | - | 60±5 | 60±5 | 39.2±3 | 30.6±3 | 15.3±3 | 7.1±2 |  | 31.5±0.2 | Roll | IP >CSM, NBR< DATE | Kuning | Max. 15 °C | 5.0±0.2 | 5.0±0.2 | 22.7±0.1 | 31.5±0.1 | 3.3±0.1 | 0.20±0.02 | 3.5±0.1 | 0.20±0.02 | DL2
TA1140 | 26-0 | 26 | SOP/PROD/HOSE/SPS/1/26 | SOP/PROD/HOSE/EPR/1/26 | SOP/PROD/HOSE/EPD/1/26 | 0 | PT. TMMIN | 01-07-26 | Hose, Air; Ø 24.5 mm × 31.5 mm; TSM1671G-1A | Hose, Air | Ø 24.5 mm × 31.5 mm | TSM1671G-1A | N-1663 | H-1603 | From mixing: Within 14 days | From mixing: Within 14 days | 18-24 | 27±0.2 | 22.8±0.2 | Ø40, #40 | Ø40, #40 | 70±5 | 70±5 | 60±5 | 60±5 | 60±5 | 60±5 | - | - | 60±5 | 60±5 | 39.2±3 | 30.6±3 | 15.3±3 | 7.1±2 |  | 31.5±0.2 | Roll | IP >CSM, NBR< DATE | Kuning | Max. 15 °C | 5.0±0.2 | 5.0±0.2 | 22.7±0.1 | 31.5±0.1 | 3.3±0.1 | 0.20±0.02 | 3.5±0.1 | 0.20±0.02 | DL2
NA1640 | 27-0 | 27 | SOP/PROD/HOSE/SPS/1/27 | SOP/PROD/HOSE/EPR/1/27 | SOP/PROD/HOSE/EPD/1/27 | 0 | PT. ADM | 01-07-26 | Hose, Fuel Tank; Ø 34 mm × 42 mm; DTSM1647G-1C | Hose, Fuel Tank | Ø 34 mm × 42 mm | DTSM1647G-1C | N-1733 | - | From mixing: Within 14 days | From mixing: Within 14 days | 25-35 | 35.8±0.2 | - | Ø100,#10 #40 | - | 55±5 | - | 55±5 | - | 55±5 | - | - | - | 55±5 | - | 25±8 | - | Max 50 | - | Max 80 | 41.5±0.5 | Laser Emboss | VIN >NBR-PVC< DATE | Laser Emboss | Max. 15 °C | 3.0±0.2 | 0.4±0.2 | 32.8±0.1 | 40.2±0.1 | - | - | 4±0.2 | 0.20±0.02 | DL2
NA1580 | 28-0 | 28 | SOP/PROD/HOSE/SPS/1/28 | SOP/PROD/HOSE/EPR/1/28 | SOP/PROD/HOSE/EPD/1/28 | 0 | PT. ADM | 01-07-26 | Hose, Fuel Tank; Ø 34 mm × 42 mm; DTSE7351G-1 | Hose, Fuel Tank | Ø 34 mm × 42 mm | DTSE7351G-1 | N-1733 | - | From mixing: Within 14 days | From mixing: Within 14 days | 25-35 | 34.5±0.2 | - | Ø100,#10 #40 | Ø100,#10 #40 | 50±5 | - | 50±5 | - | 50±5 | - | - | - | 50±5 | - | 30±10 | - | Max 50 | - | Max 80 | 40.5±0.5 | Laser Emboss | IP >NBR-PVC< DATE | Laser Emboss | Max. 15 °C | 3.5±2 | 0.4±0.2 | 32.6±0.2 | 40.2±0.1 | - | - | 4±0.2 | 0.20±0.02 | DL2
NA1610 | 28-0 | 28 | SOP/PROD/HOSE/SPS/1/28 | SOP/PROD/HOSE/EPR/1/28 | SOP/PROD/HOSE/EPD/1/28 | 0 | PT. ADM | 01-07-26 | Hose, Fuel Tank; Ø 34 mm × 42 mm; DTSE7351G-1 | Hose, Fuel Tank | Ø 34 mm × 42 mm | DTSE7351G-1 | N-1733 | - | From mixing: Within 14 days | From mixing: Within 14 days | 25-35 | 34.5±0.2 | - | Ø100,#10 #40 | Ø100,#10 #40 | 50±5 | - | 50±5 | - | 50±5 | - | - | - | 50±5 | - | 30±10 | - | Max 50 | - | Max 80 | 40.5±0.5 | Laser Emboss | IP >NBR-PVC< DATE | Laser Emboss | Max. 15 °C | 3.5±2 | 0.4±0.2 | 32.6±0.2 | 40.2±0.1 | - | - | 4±0.2 | 0.20±0.02 | DL2
NA2900 | 28-0 | 28 | SOP/PROD/HOSE/SPS/1/28 | SOP/PROD/HOSE/EPR/1/28 | SOP/PROD/HOSE/EPD/1/28 | 0 | PT. ADM | 01-07-26 | Hose, Fuel Tank; Ø 34 mm × 42 mm; DTSE7351G-1 | Hose, Fuel Tank | Ø 34 mm × 42 mm | DTSE7351G-1 | N-1733 | - | From mixing: Within 14 days | From mixing: Within 14 days | 25-35 | 34.5±0.2 | - | Ø100,#10 #40 | Ø100,#10 #40 | 50±5 | - | 50±5 | - | 50±5 | - | - | - | 50±5 | - | 30±10 | - | Max 50 | - | Max 80 | 40.5±0.5 | Laser Emboss | IP >NBR-PVC< DATE | Laser Emboss | Max. 15 °C | 3.5±2 | 0.4±0.2 | 32.6±0.2 | 40.2±0.1 | - | - | 4±0.2 | 0.20±0.02 | DL2
NA3270 | 1-0 | 1 | SOP/PROD/HOSE/SPS/1/1 | SOP/PROD/HOSE/EPR/1/1 | SOP/PROD/HOSE/EPD/1/1 | 0 | PT. TMMIN | 01-07-26 | Hose, Breather; Ø 3.5 mm × 7.5 mm; TSM1649G-1 | Hose, Breather | Ø 3.5 mm × 7.5 mm | TSM1649G-1 | K-1649 | H-1603 | From mixing: Within 14 days | From mixing: Within 14 days | 2-5 | 7.2±0.2 | 5.4±0.1 | Ø96, #40 | Ø96, #40 | 65±5 | 65±5 | 60±5 | 60±5 | 60±5 | 60±5 | - | - | 60±5 | 60±5 | 39.2±3 | 30.6±3 | 15.3±3 | 7.1±2 |  | 7.3±0.1 | Roll | IP >CSM, GECO< DATE | Hijau | Max. 15 °C | 5.0±0.2 | 5.0±0.2 | 3.4±0.1 | 7.3±0.1 | 1.8±0.1 | 0.10±0.02 | 1.9±0.1 | 0.20±0.02 | DL1
TA1970 | 16-0 | 16 | SOP/PROD/HOSE/SPS/1/16 | SOP/PROD/HOSE/EPR/1/16 | SOP/PROD/HOSE/EPD/1/16 | 0 | PT. TMMIN | 01-07-26 | Hose, Fuel; Ø 7 mm × 14 mm; TSM1651G-2 | Hose, Fuel | Ø 7 mm × 14 mm | TSM1651G-2 | N-1715 | H-1603 | From mixing: Within 14 days | From mixing: Within 14 days | 5-8 | 11.2±0.2 | 11.2±0.2 | Ø96, #40 | Ø96, #40 | 65±5 | 65±5 | 60±5 | 60±5 | 60±5 | 60±5 | - | - | 60±5 | 60±5 | 39.2±20 | 30.6±20 | 15.3±3 | 7.1±2 |  | 14±0.1 | Roll | VIN >CSM, NBR< DATE | Kuning | Max. 15 °C | 5.0±0.2 | 5.0±0.2 | 6.8±0.2 | 14±0.1 | 3.3±0.1 | 0.1 | 3.4±0.1 | 0.20±0.02 | DL1
NA2910 | 29-0 | 29 | SOP/PROD/HOSE/SPS/1/29 | SOP/PROD/HOSE/EPR/1/29 | SOP/PROD/HOSE/EPD/1/29 | 0 | PT. AHI | 01-07-26 | Hose, Fuel Tank; Ø 13.5 mm × 21.5 mm; DTSM1647G-1C | Hose, Fuel Tank | Ø 13.5 mm × 21.5 mm | DTSM1647G-1C | N-1733 | - | From mixing: Within 14 days | From mixing: Within 14 days | 10-14 | 16.9 | - | Ø100,#10 #40 | - | 45±5 | - | 45±5 | - | 45±5 | - | - | - | 45±5 | - | 25±5 | - | Max 50 | - |  | 20.5±0.5 | EMBOSS | VIN>NBR-PVC< DATE | - | Max. 15 °C | 5.0±2.0 | 0.6±0.2 | 12.5±0.2 | - | - | - | 3.8±0.1 | 0.20±0.02 | DL3/2
TA0390 | 2-0 | 2 | SOP/PROD/HOSE/SPS/1/2 | SOP/PROD/HOSE/EPR/1/2 | SOP/PROD/HOSE/EPD/1/2 | 0 | PT. TMMIN | 01-07-26 | Hose, Breather; Ø 3.5 mm × 7.5 mm; TSM1656G-2 | Hose, Breather | Ø 3.5 mm × 7.5 mm | TSM1656G-2 | PE-1755 | - | From mixing: Within 14 days | - | 2-5 | - | 5.4±0.1 | Ø96, #40 | - | 85±5 | - | 75±5 | - | 75±5 | - | - | - | 75±5 | - | 39.2±3 | - | 15.3±3 | - |  | 7.3±0.1 | - | - | - | Max. 15 °C | 5.0±0.2 | 5.0±0.2 | 3.4±0.1 | 7.3±0.1 | - | - | 1.9±0.1 | 0.20±0.02 | DL1
TA1120 | 2-0 | 2 | SOP/PROD/HOSE/SPS/1/2 | SOP/PROD/HOSE/EPR/1/2 | SOP/PROD/HOSE/EPD/1/2 | 0 | PT. TMMIN | 01-07-26 | Hose, Breather; Ø 3.5 mm × 7.5 mm; TSM1656G-2 | Hose, Breather | Ø 3.5 mm × 7.5 mm | TSM1656G-2 | PE-1755 | - | From mixing: Within 14 days | - | 2-5 | - | 5.4±0.1 | Ø96, #40 | - | 85±5 | - | 75±5 | - | 75±5 | - | - | - | 75±5 | - | 39.2±3 | - | 15.3±3 | - |  | 7.3±0.1 | - | - | - | Max. 15 °C | 5.0±0.2 | 5.0±0.2 | 3.4±0.1 | 7.3±0.1 | - | - | 1.9±0.1 | 0.20±0.02 | DL1
TA1160 | 2-0 | 2 | SOP/PROD/HOSE/SPS/1/2 | SOP/PROD/HOSE/EPR/1/2 | SOP/PROD/HOSE/EPD/1/2 | 0 | PT. TMMIN | 01-07-26 | Hose, Breather; Ø 3.5 mm × 7.5 mm; TSM1656G-2 | Hose, Breather | Ø 3.5 mm × 7.5 mm | TSM1656G-2 | PE-1755 | - | From mixing: Within 14 days | - | 2-5 | - | 5.4±0.1 | Ø96, #40 | - | 85±5 | - | 75±5 | - | 75±5 | - | - | - | 75±5 | - | 39.2±3 | - | 15.3±3 | - |  | 7.3±0.1 | - | - | - | Max. 15 °C | 5.0±0.2 | 5.0±0.2 | 3.4±0.1 | 7.3±0.1 | - | - | 1.9±0.1 | 0.20±0.02 | DL1
TA1200 | 2-0 | 2 | SOP/PROD/HOSE/SPS/1/2 | SOP/PROD/HOSE/EPR/1/2 | SOP/PROD/HOSE/EPD/1/2 | 0 | PT. TMMIN | 01-07-26 | Hose, Breather; Ø 3.5 mm × 7.5 mm; TSM1656G-2 | Hose, Breather | Ø 3.5 mm × 7.5 mm | TSM1656G-2 | PE-1755 | - | From mixing: Within 14 days | - | 2-5 | - | 5.4±0.1 | Ø96, #40 | - | 85±5 | - | 75±5 | - | 75±5 | - | - | - | 75±5 | - | 39.2±3 | - | 15.3±3 | - |  | 7.3±0.1 | - | - | - | Max. 15 °C | 5.0±0.2 | 5.0±0.2 | 3.4±0.1 | 7.3±0.1 | - | - | 1.9±0.1 | 0.20±0.02 | DL1
TA3020 | 2-0 | 2 | SOP/PROD/HOSE/SPS/1/2 | SOP/PROD/HOSE/EPR/1/2 | SOP/PROD/HOSE/EPD/1/2 | 0 | PT. TMMIN | 01-07-26 | Hose, Breather; Ø 3.5 mm × 7.5 mm; TSM1656G-2 | Hose, Breather | Ø 3.5 mm × 7.5 mm | TSM1656G-2 | PE-1755 | - | From mixing: Within 14 days | - | 2-5 | - | 5.4±0.1 | Ø96, #40 | - | 85±5 | - | 75±5 | - | 75±5 | - | - | - | 75±5 | - | 39.2±3 | - | 15.3±3 | - |  | 7.3±0.1 | - | - | - | Max. 15 °C | 5.0±0.2 | 5.0±0.2 | 3.4±0.1 | 7.3±0.1 | - | - | 1.9±0.1 | 0.20±0.02 | DL1
TA0570 | 30-0 | 30 | SOP/PROD/HOSE/SPS/1/30 | SOP/PROD/HOSE/EPR/1/30 | SOP/PROD/HOSE/EPD/1/30 | 0 | PT. AHI | 01-07-26 | Hose, Fuel Tank; Ø 34 mm × 44 mm; TSM1647G-1C | Hose, Fuel Tank | Ø 34 mm × 44 mm | TSM1647G-1C | N-1728 | - | From mixing: Within 14 days | - | 25-35 | 36.9±0.2 | - | Ø100,#10 #40 | - | 55±5 | - | 55±5 | - | 55±5 | - | - | - | 55±5 | - | 25±10 | - | Max 50 | - | Max 80 | 43.3±0.3 | Laser Emboss | VIN >NBR-PVC< DATE | Laser Emboss | Max. 15 °C | 3.0±1 | 0.3±0.2 | 32.8±0.1 | - | - | - | 5±0.3 | 0.20±0.02 | DL2
TA3030 | 11-0 | 11 | SOP/PROD/HOSE/SPS/1/11 | SOP/PROD/HOSE/EPR/1/11 | SOP/PROD/HOSE/EPD/1/11 | 0 | PT. TMMIN | 01-07-26 | Hose, Ventilation; Ø 9 mm × 17 mm; TSM1671G-1A | Hose, Ventilation | Ø 9 mm × 17 mm | TSM1671G-1A | N-1663 | H-1603 | From mixing: Within 14 days | From mixing: Within 14 days | 6-9 | 13.5±0.2 | 12±0.2 | Ø100,#10 #40 | Ø100,#10 #40 | 60±5 | 60±5 | 60±5 | 60±5 | 60±5 | 60±5 | - | - | 60±5 | 60±5 | 20±3 | 3.6±3 | Max 50 | Max 30 |  | 15.8±0.3 | Roll | IP >CSM, NBR< DATE | Kuning | Max. 15 °C | 8.0±0.2 | 0.8±0.2 | 8.4±0.1 | 15.4±0.1 | 3.5±0.1 | 0.20±0.02 | 3.7±0.1 | 0.20±0.02 | DL2/1
NA1570 | 31-0 | 31 | SOP/PROD/HOSE/SPS/1/31 | SOP/PROD/HOSE/EPR/1/31 | SOP/PROD/HOSE/EPD/1/31 | 0 | PT. TMMIN | 01-07-26 | Hose, Ventilation; Ø 15 mm × 22 mm; TSM1671G-1A | Hose, Ventilation | Ø 15 mm × 22 mm | TSM1671G-1A | N-1663 | H-1603 | From mixing: Within 14 days | From mixing: Within 14 days | 10-14 | 17±0.1 | 15.2±0.1 | Ø100,#10 #40 | Ø100,#10 #40 | 60±5 | 60±5 | 60±5 | 60±5 | 60±5 | 60±5 | - | - | 60±5 | 60±5 | 21±8 | 3±2 | Max 50 | Max 50 |  | 20.5±0.3 | Roll | IP >CSM, NBR< DATE | Kuning | Max. 15 °C | 7±2 | 0.7±0.2 | 14±0.2 | - | 3.2±0.2 | 0.20±0.02 | 3.3±0.2 | 0.20±0.02 | DL2
TA1820 | 31-0 | 31 | SOP/PROD/HOSE/SPS/1/31 | SOP/PROD/HOSE/EPR/1/31 | SOP/PROD/HOSE/EPD/1/31 | 0 | PT. TMMIN | 01-07-26 | Hose, Ventilation; Ø 15 mm × 22 mm; TSM1671G-1A | Hose, Ventilation | Ø 15 mm × 22 mm | TSM1671G-1A | N-1663 | H-1603 | From mixing: Within 14 days | From mixing: Within 14 days | 10-14 | 17±0.1 | 15.2±0.1 | Ø100,#10 #40 | Ø100,#10 #40 | 60±5 | 60±5 | 60±5 | 60±5 | 60±5 | 60±5 | - | - | 60±5 | 60±5 | 21±8 | 3±2 | Max 50 | Max 50 |  | 20.5±0.3 | Roll | IP >CSM, NBR< DATE | Kuning | Max. 15 °C | 7±2 | 0.7±0.2 | 14±0.2 | - | 3.2±0.2 | 0.20±0.02 | 3.3±0.2 | 0.20±0.02 | DL2
TA2040 | 31-0 | 31 | SOP/PROD/HOSE/SPS/1/31 | SOP/PROD/HOSE/EPR/1/31 | SOP/PROD/HOSE/EPD/1/31 | 0 | PT. TMMIN | 01-07-26 | Hose, Ventilation; Ø 15 mm × 22 mm; TSM1671G-1A | Hose, Ventilation | Ø 15 mm × 22 mm | TSM1671G-1A | N-1663 | H-1603 | From mixing: Within 14 days | From mixing: Within 14 days | 10-14 | 17±0.1 | 15.2±0.1 | Ø100,#10 #40 | Ø100,#10 #40 | 60±5 | 60±5 | 60±5 | 60±5 | 60±5 | 60±5 | - | - | 60±5 | 60±5 | 21±8 | 3±2 | Max 50 | Max 50 |  | 20.5±0.3 | Roll | IP >CSM, NBR< DATE | Kuning | Max. 15 °C | 7±2 | 0.7±0.2 | 14±0.2 | - | 3.2±0.2 | 0.20±0.02 | 3.3±0.2 | 0.20±0.02 | DL2
TA3040 | 31-0 | 31 | SOP/PROD/HOSE/SPS/1/31 | SOP/PROD/HOSE/EPR/1/31 | SOP/PROD/HOSE/EPD/1/31 | 0 | PT. TMMIN | 01-07-26 | Hose, Ventilation; Ø 15 mm × 22 mm; TSM1671G-1A | Hose, Ventilation | Ø 15 mm × 22 mm | TSM1671G-1A | N-1663 | H-1603 | From mixing: Within 14 days | From mixing: Within 14 days | 10-14 | 17±0.1 | 15.2±0.1 | Ø100,#10 #40 | Ø100,#10 #40 | 60±5 | 60±5 | 60±5 | 60±5 | 60±5 | 60±5 | - | - | 60±5 | 60±5 | 21±8 | 3±2 | Max 50 | Max 50 |  | 20.5±0.3 | Roll | IP >CSM, NBR< DATE | Kuning | Max. 15 °C | 7±2 | 0.7±0.2 | 14±0.2 | - | 3.2±0.2 | 0.20±0.02 | 3.3±0.2 | 0.20±0.02 | DL2
PM1350 | 32-0 | 32 | SOP/PROD/HOSE/SPS/1/32 | SOP/PROD/HOSE/EPR/1/32 | SOP/PROD/HOSE/EPD/1/32 | 0 | PT. IAMI | 01-07-26 | Hose, Vacuum SL; Ø 8.73 mm × 17.5 mm; ISD-V01-006Y TYPE 1-B | Hose, Vacuum SL | Ø 8.73 mm × 17.5 mm | ISD-V01-006Y TYPE 1-B | K-1787 | - | From mixing: Within days | - | 6-9 | 15.3± 0.1 | - | Ø100,#10 #40 | - | 65±5 | - | 65±5 | - | 65±5 | - | - | - | 65±5 | - | 25±2.5 | - | Max 50 | - | Max 80 | 19.0±0.2 | - | - | - | Max. 15 °C | 3.5±2 | 0.4±0.2 | 8.8±0.2 | 16.6±0.2 | 4.4±0.2 | - | 4.4±0.2 |  | DL1
NA2060 | 33-0 | 33 | SOP/PROD/HOSE/SPS/1/33 | SOP/PROD/HOSE/EPR/1/33 | SOP/PROD/HOSE/EPD/1/33 | 0 | PT. ADM | 01-07-26 | Hose, Fuel (emission); Ø 4.2 mm × 11.2mm; DTSE7157G-3 | Hose, Fuel (emission) | Ø 4.2 mm × 11.2mm | DTSE7157G-3 | N-1718 | H-1605 | From mixing: Within 7 days | From mixing: Within 7 days | 3-6 | 10.2 ± 0.2 | 9.1 ± 0.2 | Ø100,#10 #40 | Ø100,#10 #40 | 60±5 | 60±5 | 55±5 | 55±5 | 55±5 | 55±5 | - | - | 55±5 | 55±5 | 14.5±3 | 1.1±0.5 | Max 50 | Max 50 | Max 80 | 10.5+0.1/-0.2 | Roll | VIN >CSM, NBR< DATE | Kuning | Max. 15 °C | 5.0±2 | 6.0±2 | 3.9±0.1 | 11.2±0.1 | 2.7±0.1 | 0.20±0.02 | 2.9±0.2 | 0.20±0.02 | DL1
NA2120 | 33-0 | 33 | SOP/PROD/HOSE/SPS/1/33 | SOP/PROD/HOSE/EPR/1/33 | SOP/PROD/HOSE/EPD/1/33 | 0 | PT. ADM | 01-07-26 | Hose, Fuel (emission); Ø 4.2 mm × 11.2mm; DTSE7157G-3 | Hose, Fuel (emission) | Ø 4.2 mm × 11.2mm | DTSE7157G-3 | N-1718 | H-1605 | From mixing: Within 7 days | From mixing: Within 7 days | 3-6 | 10.2 ± 0.2 | 9.1 ± 0.2 | Ø100,#10 #40 | Ø100,#10 #40 | 60±5 | 60±5 | 55±5 | 55±5 | 55±5 | 55±5 | - | - | 55±5 | 55±5 | 14.5±3 | 1.1±0.5 | Max 50 | Max 50 | Max 80 | 10.5+0.1/-0.2 | Roll | VIN >CSM, NBR< DATE | Kuning | Max. 15 °C | 5.0±2 | 6.0±2 | 3.9±0.1 | 11.2±0.1 | 2.7±0.1 | 0.20±0.02 | 2.9±0.2 | 0.20±0.02 | DL1
NA2661 | 34-0 | 34 | SOP/PROD/HOSE/SPS/1/34 | SOP/PROD/HOSE/EPR/1/34 | SOP/PROD/HOSE/EPD/1/34 | 0 | PT. ADM | 01-07-26 | Hose, Fuel; Ø 5.4 mm × 12.4 mm; DTSM1651G-2 | Hose, Fuel | Ø 5.4 mm × 12.4 mm | DTSM1651G-2 | N-1718 | H-1605 | From mixing: Within 7 days | From mixing: Within 7 days | 3-6 | 10.2 ± 0.2 | 10.8 ± 0.2 | Ø100,#10 #40 | Ø100,#10 #40 | 60±5 | 60±5 | 55±5 | 55±5 | 55±5 | 55±5 | - | - | 55±5 | 55±5 | 17±3 | 2.1±1 | Max 50 | Max 50 | Max 80 | 12.0±0.2 | Roll | VIN >CSM, NBR< DATE | Kuning | Max. 15 °C | 5.0±2 | 14.0±2 | 5.2±0.2 | 12.4±0.2 | 3.2±0.2 | 0.20±0.02 | 3.4±0.2 | 0.20±0.02 | DL1
NA1801 | 5-0 | 5 | SOP/PROD/HOSE/SPS/1/5 | SOP/PROD/HOSE/EPR/1/5 | SOP/PROD/HOSE/EPD/1/5 | 0 | PT. ADM | 01-07-26 | Hose, Fuel; Ø 5.4 mm × 10.4 mm; DTSM1651G-2 | Hose, Fuel | Ø 5.4 mm × 10.4 mm | DTSM1651G-2 | N-1718 | H-1605 | From mixing: Within 14 days | From mixing: Within 14 days | 3-6 | 11.3±0.2 | 8.5±0.2 | Ø40, #40 | Ø40, #40 | 80±5 | 70±5 | 70±5 | 65±5 | 70±5 | 65±5 | - | - | 70±5 | 65±5 | 6.1±2 | 1.3±0.5 | 12.7±3 | 5.3±2 |  | 10.4±0.1 | Roll | IP >CSM, NBR< DATE | Kuning | Max. 15 °C | 5.0±0.2 | 5.0±0.2 | 5.3±0.1 | 10.3±0.1 | 2.3±0.1 | 0.20±0.02 | 2.4±0.1 | 0.20±0.02 | DL1
NA1802 | 5-0 | 5 | SOP/PROD/HOSE/SPS/1/5 | SOP/PROD/HOSE/EPR/1/5 | SOP/PROD/HOSE/EPD/1/5 | 0 | PT. ADM | 01-07-26 | Hose, Fuel; Ø 5.4 mm × 10.4 mm; DTSM1651G-2 | Hose, Fuel | Ø 5.4 mm × 10.4 mm | DTSM1651G-2 | N-1718 | H-1605 | From mixing: Within 14 days | From mixing: Within 14 days | 3-6 | 11.3±0.2 | 8.5±0.2 | Ø40, #40 | Ø40, #40 | 80±5 | 70±5 | 70±5 | 65±5 | 70±5 | 65±5 | - | - | 70±5 | 65±5 | 6.1±2 | 1.3±0.5 | 12.7±3 | 5.3±2 |  | 10.4±0.1 | Roll | IP >CSM, NBR< DATE | Kuning | Max. 15 °C | 5.0±0.2 | 5.0±0.2 | 5.3±0.1 | 10.3±0.1 | 2.3±0.1 | 0.20±0.02 | 2.4±0.1 | 0.20±0.02 | DL1
MS0240 | 35-0 | 35 | SOP/PROD/HOSE/SPS/1/35 | SOP/PROD/HOSE/EPR/1/35 | SOP/PROD/HOSE/EPD/1/35 | 0 | PT. MKM | 01-07-26 | Hose, Oil; Ø 15,5 mm x 21,5 mm; ES-W56901 | Hose, Oil | Ø 15,5 mm x 21,5 mm | ES-W56901 | F-1758A | - | From mixing: Within 14 days | - | 10-14 | 16.9±0.1 | - | Ø100,#10 #40 | - | 80±5 | - | 80±5 | - | 80±5 | - | - | - | 80±5 | - | 22.1±3 | - | Max 50 | - | Max 80 | 21.8±0.3 | - | - | - | Max. 15 °C | 4.0±2 | 0.4±2 | 15.2±0.1 | - | 2.9±0.1 | - | 2.9±0.1 | - | DL2
PM1060 | 36-0 | 36 | SOP/PROD/HOSE/SPS/1/36 | SOP/PROD/HOSE/EPR/1/36 | SOP/PROD/HOSE/EPD/1/36 | 0 | PT. IAMI | 01-07-26 | Hose, Clutch; 8 mm x 14 mm; ISC-AD0-008Y | Hose, Clutch | 8 mm x 14 mm | ISC-AD0-008Y | E-1790 | - | From mixing: Within 14 days | - | 6-9 |  | 12±0.2 | Ø100,#10 #40 | - | 70±5 | - | 70±5 | - | 70±5 | - | - | - | 70±5 | - | 20.5±5 | - | Max 50 | - | Max 80 | 13.9±0.2 | Roll | VIN >EPDM< DATE | Putih | Max. 15 °C | 6.0±2 | 14.5±5 | 7.9±0.2 | - | 3.0±0.2 | - | 3.0±0.2 | - | DL1
PM1070 | 36-0 | 36 | SOP/PROD/HOSE/SPS/1/36 | SOP/PROD/HOSE/EPR/1/36 | SOP/PROD/HOSE/EPD/1/36 | 0 | PT. IAMI | 01-07-26 | Hose, Clutch; 8 mm x 14 mm; ISC-AD0-008Y | Hose, Clutch | 8 mm x 14 mm | ISC-AD0-008Y | E-1790 | - | From mixing: Within 14 days | - | 6-9 |  | 12±0.2 | Ø100,#10 #40 | - | 70±5 | - | 70±5 | - | 70±5 | - | - | - | 70±5 | - | 20.5±5 | - | Max 50 | - | Max 80 | 13.9±0.2 | Roll | VIN >EPDM< DATE | Putih | Max. 15 °C | 6.0±2 | 14.5±5 | 7.9±0.2 | - | 3.0±0.2 | - | 3.0±0.2 | - | DL1
PM1080 | 36-0 | 36 | SOP/PROD/HOSE/SPS/1/36 | SOP/PROD/HOSE/EPR/1/36 | SOP/PROD/HOSE/EPD/1/36 | 0 | PT. IAMI | 01-07-26 | Hose, Clutch; 8 mm x 14 mm; ISC-AD0-008Y | Hose, Clutch | 8 mm x 14 mm | ISC-AD0-008Y | E-1790 | - | From mixing: Within 14 days | - | 6-9 |  | 12±0.2 | Ø100,#10 #40 | - | 70±5 | - | 70±5 | - | 70±5 | - | - | - | 70±5 | - | 20.5±5 | - | Max 50 | - | Max 80 | 13.9±0.2 | Roll | VIN >EPDM< DATE | Putih | Max. 15 °C | 6.0±2 | 14.5±5 | 7.9±0.2 | - | 3.0±0.2 | - | 3.0±0.2 | - | DL1
PM1100 | 37-0 | 37 | SOP/PROD/HOSE/SPS/1/37 | SOP/PROD/HOSE/EPR/1/37 | SOP/PROD/HOSE/EPD/1/37 | 0 | PT. IAMI | 01-07-26 | Hose, Vacuum SL; Ø 8.73 mm × 17.5 mm; ISD-V01-006Y TYPE 1-B | Hose, Vacuum SL | Ø 8.73 mm × 17.5 mm | ISD-V01-006Y TYPE 1-B | E-1790 | - | From mixing: Within 14 days | - | 6-9 | - | 14±0.2 | Ø100,#10 #40 | - | 75±5 | - | 65±5 | - | 60±5 | - | - | - | 60±5 | - | 19.5±5 | - | M | - | Max 80 | 16.6±0.2 | Roll | VIN >EPDM< DATE | Hijau | Max. 15 °C | 6.0±2 | 14.5±5 | 8.8±0.2 | - | 4.4±0.2 | - | 4.4±0.2 | - | DL1
PM1120 | 38-0 | 38 | SOP/PROD/HOSE/SPS/1/38 | SOP/PROD/HOSE/EPR/1/38 | SOP/PROD/HOSE/EPD/1/38 | 0 | PT. IAMI | 01-07-26 | Hose, PCV; Ø 14 mm x 22,5 mm; ISD-V01-002Y TYPE 3-C | Hose, PCV | Ø 14 mm x 22,5 mm | ISD-V01-002Y TYPE 3-C | P-1766 | - | From mixing: Within 14 days | - | 10-14 | 16.9±0.1 |  | Ø100,#10 #40 | - | 55±5 | - | 55±5 | - | 55±5 | - | - | - | 55±5 | - | 30±5 | - | Max 50 | - | Max 80 | 21.8±0.3 | Roll | VIN>ACM<DATE-0028 14 400 0 | Putih | Max. 15 °C | 4.0±2 | 0.3±2 | 13.4±0.1 | - | 4.1±0.1 | - | 4.1±0.1 | - | DL2
PM1330 | 37-0 | 37 | SOP/PROD/HOSE/SPS/1/37 | SOP/PROD/HOSE/EPR/1/37 | SOP/PROD/HOSE/EPD/1/37 | 0 | PT. IAMI | 01-07-26 | Hose, Vacuum SL; Ø 8.73 mm × 17.5 mm; ISD-V01-006Y TYPE 1-B | Hose, Vacuum SL | Ø 8.73 mm × 17.5 mm | ISD-V01-006Y TYPE 1-B | E-1790 | - | From mixing: Within 14 days | - | 6-9 | - | 14±0.2 | Ø100,#10 #40 | - | 75±5 | - | 65±5 | - | 60±5 | - | - | - | 60±5 | - | 19.5±5 | - | M | - | Max 80 | 16.6±0.2 | Roll | VIN >EPDM< DATE | Hijau | Max. 15 °C | 6.0±2 | 14.5±5 | 8.8±0.2 | - | 4.4±0.2 | - | 4.4±0.2 | - | DL1
PM1360 | 37-0 | 37 | SOP/PROD/HOSE/SPS/1/37 | SOP/PROD/HOSE/EPR/1/37 | SOP/PROD/HOSE/EPD/1/37 | 0 | PT. IAMI | 01-07-26 | Hose, Vacuum SL; Ø 8.73 mm × 17.5 mm; ISD-V01-006Y TYPE 1-B | Hose, Vacuum SL | Ø 8.73 mm × 17.5 mm | ISD-V01-006Y TYPE 1-B | E-1790 | - | From mixing: Within 14 days | - | 6-9 | - | 14±0.2 | Ø100,#10 #40 | - | 75±5 | - | 65±5 | - | 60±5 | - | - | - | 60±5 | - | 19.5±5 | - | M | - | Max 80 | 16.6±0.2 | Roll | VIN >EPDM< DATE | Hijau | Max. 15 °C | 6.0±2 | 14.5±5 | 8.8±0.2 | - | 4.4±0.2 | - | 4.4±0.2 | - | DL1

## CHS 2
Item | ID | No | No. Document |  |  | No. Rev. | Customer | Revision Date | Formulasi | Hose Type | Dimensi | Material | Inner | Outer | Use limits of the material | Use limits of the material | Yarn | Pitch Yarn | Tension Yarn |  | Nipple | Tube | Middle | Cover | Spacer | A distance | Mesh screen |  | Mesh screen |  | Head Temp. | Cylinder 1 | Cylinder 2 | Cylinder 3 | Screw Temp. | Head Temp. | Cylinder 1 | Cylinder 2 | Cylinder 3 | Screw Temp. | Screw Speed |  | Feed Roll Ratio (%) |  | Pressure |  | Current Value | Am meter |  | Preset Value | Control Value | Spiral Pitch |  | Spiral Speed | Hose Speed | Unsmooth Surface | Marking Sort | Text marking mt'l | Marking Colour | Chiller water temp. | Dancer Position | Caterpillar gap | Take Up Conveyor Speed | Cool Conveyor Speed | Conveyor Ratio | ± Inner | ± Outer | Tebal Inner | Tebal Total | Selisih tebal | Inner | Tol. | LCL | Min | UCL | Max | Inner Thickness | Tol. | LCL | Min | UCL | Max | Total Thickness | Toleransi | LCL | Min | UCL | Max
[13 empty] | #tube | #cover | #Inner | #Outer |  |  | Inner | Outer | #material | #material | #material | #material | #material |  | #material 1 |  | #material 2 |  | #material 1 | #material 1 | #material 1 | #material 1 | #material 1 | #material 2 | #material 2 | #material 2 | #material 2 | #material 2 | #material 1 | #material 2 | #material 1 | #material 2 | #material 1 | #material 2 |  | #material 1 | #material 2 |  |  | Setting | Display
| No + Rev |  | SPS | EPR PARAMETER | EPR DIMENSI
1 | 2 | 3 | 4 | 5 | 6 | 7 | 8 | 9 | 10 | 11 | 12 | 13 | 14 | 15 | 16 | 17 | 18 | 19 | 20 | 21 | 22 | 23 | 24 | 25 | 26 | 27 | 28 | 29 | 30 | 31 | 32 | 33 | 34 | 35 | 36 | 37 | 38 | 39 | 40 | 41 | 42 | 43 | 44 | 45 | 46 | 47 | 48 | 49 | 50 | 51 | 52 | 53 | 54 | 55 | 56 | 57 | 58 | 59 | 60 | 61 | 62 | 63 | 64 | 65 | 66 | 67 | 68 | 69 | 70 | 71 | 72 | 73 | 74 | 75 | 76 | 77 | 78 | 79 | 80 | 81 | 82 | 83 | 84 | 85 | 86 | 87 | 88 | 89
|  |  | SOP/PROD/HOSE/SPS/2/ | SOP/PROD/HOSE/EPR/2/ | SOP/PROD/HOSE/EPD/2/ | [5 empty] | (Ømm)-(Ømm) | TSM | compound | compound | [6 empty] | (Ømm) | (Ømm) | (Ømm) | (Ømm) | (mm) | (mm) | dim,(mm) | Screen | dim,(mm) | Screen | (◦C) | (◦C) | (◦C) | (◦C) | (◦C) | (◦C) | (◦C) | (◦C) | (◦C) | (◦C) | (rpm) | (rpm) |  |  | (mpa) | (mpa) | A | A | A | (Ømm) | (Ømm) |  |  | (rpm) | (m/min,) |  |  |  |  | (◦C) | (mm) | (mm) | (m/min) |  | (m/min) | (mm) | (mm) | (mm) | (mm) | (mm)
TA1440 | 1-0 | 1 | SOP/PROD/HOSE/SPS/2/1 | SOP/PROD/HOSE/EPR/2/1 | SOP/PROD/HOSE/EPD/2/1 | 0 | PT. TMMIN | 05-12-25 | Hose, Radiator; Ø 37 mm × 47 mm; TSB5501G-1E | Hose, Radiator | Ø 37 mm × 47 mm | TSB5501G-1E | E-1690 | E-1690 | 14 hari dari proses mixing | 14 hari dari proses mixing | PA66 1400//2 | 73±5 | 105±45 g | 95±45 g | 30,9±0,1 | 34,4±0,1 | 37,2±0,1 | 39,8±0,1 | 8,2±0,1 | 1,0±0,2 | Ø100 | #10×#40 | Ø100 | #10×#40 | 80±5 | 70±5 | 60±5 | 50±5 | 60±5 | 80±5 | 70±5 | 50±5 | - | 60±5 | 17,5±2,5 | 26,5±2,5 | Max 120 | Max 120 | Max 50 | Max 50 | 12±1 | 50±1 | 50±1 | 46±0,3 | 46±0,3 | 73±5 | 73±5 | 70±20 | 5±2,5 | 0.5 | Roll Emboss | VIN WATER > EPDM < DATE | - | Max, 15 | 46±1 | 45±1 | 5±2,5 | 5±2,5 | 100%±10 | 37,0±0,2 | 47±0,1 | 2,2±0,2 | 4,8±0,2 | 0,20±0,02 | 37,0 | 0,2 | 36.9 | 36.8 | 37.1 | 37.2 | 2,2 | 0.2 | 2.1 | 2 | 2.3 | 2.4 | 4,8 | 0,2 | 4.7 | 4.6 | 4.9 | 5
TA1470 | 1-0 | 1 | SOP/PROD/HOSE/SPS/2/1 | SOP/PROD/HOSE/EPR/2/1 | SOP/PROD/HOSE/EPD/2/1 | 0 | PT. TMMIN | 05-12-25 | Hose, Radiator; Ø 37 mm × 47 mm; TSB5501G-1E | Hose, Radiator | Ø 37 mm × 47 mm | TSB5501G-1E | E-1690 | E-1690 | 14 hari dari proses mixing | 14 hari dari proses mixing | PA66 1400//2 | 73±5 | 105±45 g | 95±45 g | 30,9±0,1 | 34,4±0,1 | 37,2±0,1 | 39,8±0,1 | 8,2±0,1 | 1,0±0,2 | Ø100 | #10×#40 | Ø100 | #10×#40 | 80±5 | 70±5 | 60±5 | 50±5 | 60±5 | 80±5 | 70±5 | 50±5 | - | 60±5 | 17,5±2,5 | 26,5±2,5 | Max 120 | Max 120 | Max 50 | Max 50 | 12±1 | 50±1 | 50±1 | 46±0,3 | 46±0,3 | 73±5 | 73±5 | 70±20 | 5±2,5 | 0.5 | Roll Emboss | VIN WATER > EPDM < DATE | - | Max, 15 | 46±1 | 45±1 | 5±2,5 | 5±2,5 | 100%±10 | 37,0±0,2 | 47±0,1 | 2,2±0,2 | 4,8±0,2 | 0,20±0,02 | 37,0 | 0,2 | 36.9 | 36.8 | 37.1 | 37.2 | 2,2 | 0.2 | 2.1 | 2 | 2.3 | 2.4 | 4,8 | 0,2 | 4.7 | 4.6 | 4.9 | 5
TA1430 | 1-0 | 1 | SOP/PROD/HOSE/SPS/2/1 | SOP/PROD/HOSE/EPR/2/1 | SOP/PROD/HOSE/EPD/2/1 | 0 | PT. TMMIN | 05-12-25 | Hose, Radiator; Ø 37 mm × 47 mm; TSB5501G-1E | Hose, Radiator | Ø 37 mm × 47 mm | TSB5501G-1E | E-1690 | E-1690 | 14 hari dari proses mixing | 14 hari dari proses mixing | PA66 1400//2 | 73±5 | 105±45 g | 95±45 g | 30,9±0,1 | 34,4±0,1 | 37,2±0,1 | 39,8±0,1 | 8,2±0,1 | 1,0±0,2 | Ø100 | #10×#40 | Ø100 | #10×#40 | 80±5 | 70±5 | 60±5 | 50±5 | 60±5 | 80±5 | 70±5 | 50±5 | - | 60±5 | 17,5±2,5 | 26,5±2,5 | Max 120 | Max 120 | Max 50 | Max 50 | 12±1 | 50±1 | 50±1 | 46±0,3 | 46±0,3 | 73±5 | 73±5 | 70±20 | 5±2,5 | 0.5 | Roll Emboss | VIN WATER > EPDM < DATE | - | Max, 15 | 46±1 | 45±1 | 5±2,5 | 5±2,5 | 100%±10 | 37,0±0,2 | 47±0,1 | 2,2±0,2 | 4,8±0,2 | 0,20±0,02 | 37,0 | 0,2 | 36.9 | 36.8 | 37.1 | 37.2 | 2,2 | 0.2 | 2.1 | 2 | 2.3 | 2.4 | 4,8 | 0,2 | 4.7 | 4.6 | 4.9 | 5
TA1460 | 1-0 | 1 | SOP/PROD/HOSE/SPS/2/1 | SOP/PROD/HOSE/EPR/2/1 | SOP/PROD/HOSE/EPD/2/1 | 0 | PT. TMMIN | 05-12-25 | Hose, Radiator; Ø 37 mm × 47 mm; TSB5501G-1E | Hose, Radiator | Ø 37 mm × 47 mm | TSB5501G-1E | E-1690 | E-1690 | 14 hari dari proses mixing | 14 hari dari proses mixing | PA66 1400//2 | 73±5 | 105±45 g | 95±45 g | 30,9±0,1 | 34,4±0,1 | 37,2±0,1 | 39,8±0,1 | 8,2±0,1 | 1,0±0,2 | Ø100 | #10×#40 | Ø100 | #10×#40 | 80±5 | 70±5 | 60±5 | 50±5 | 60±5 | 80±5 | 70±5 | 50±5 | - | 60±5 | 17,5±2,5 | 26,5±2,5 | Max 120 | Max 120 | Max 50 | Max 50 | 12±1 | 50±1 | 50±1 | 46±0,3 | 46±0,3 | 73±5 | 73±5 | 70±20 | 5±2,5 | 0.5 | Roll Emboss | VIN WATER > EPDM < DATE | - | Max, 15 | 46±1 | 45±1 | 5±2,5 | 5±2,5 | 100%±10 | 37,0±0,2 | 47±0,1 | 2,2±0,2 | 4,8±0,2 | 0,20±0,02 | 37,0 | 0,2 | 36.9 | 36.8 | 37.1 | 37.2 | 2,2 | 0.2 | 2.1 | 2 | 2.3 | 2.4 | 4,8 | 0,2 | 4.7 | 4.6 | 4.9 | 5
TA1340 | 2-0 | 2 | SOP/PROD/HOSE/SPS/2/2 | SOP/PROD/HOSE/EPR/2/2 | SOP/PROD/HOSE/EPD/2/2 | 0 | PT. TMMIN | 25-11-25 | Hose, Radiator; Ø 33 mm × 42 mm; TSB5501G-1E | Hose, Radiator | Ø 33 mm × 42 mm | TSB5501G-1E | E-1690 | E-1690 | 14 hari dari proses mixing | 14 hari dari proses mixing | PA66 1400//2 | 75±5 | 105±45 g | 95±45 g | 27,5±0,1 | 30,4±0,1 | 33,7±0,1 | 35,9±0,1 | 7,6±0,2 | 0,15±0,2 | Ø100 | #10×#40 | Ø100 | #10×#40 | 80±5 | 70±5 | 60±5 | 50±5 | 60±5 | 80±5 | 70±5 | 50±5 | - | 60±5 | 13,2±2,5 | 23,2±2,5 | Max 120 | Max 120 | Max 50 | Max 50 | 12±1 | 55±1 | 50±1 | 41,4±0,2 | 41,4±0,2 | 75±5 | 75±5 | 75±15 | 5,5±2,5 | 0.5 | Roll Emboss | VIN WATER > EPDM < DATE | - | Max, 15 | 46±1 | 29±1 | 5,5±2,5 | 5,5±2,5 | 100%±10 | 33,3±0,2 | 42±0,1 | 2,3±0,2 | 4,7±0,2 | 0,20±0,02 | 33,3 | 0,2 | 33.2 | 33.1 | 33.4 | 33.5 | 2.3 | 0,2 | 2.2 | 2.1 | 2.4 | 2.5 | 4.7 | 0,2 | 4.6 | 4.5 | 4.8 | 4.9
TA1350 | 2-0 | 2 | SOP/PROD/HOSE/SPS/2/2 | SOP/PROD/HOSE/EPR/2/2 | SOP/PROD/HOSE/EPD/2/2 | 0 | PT. TMMIN | 25-11-25 | Hose, Radiator; Ø 33 mm × 42 mm; TSB5501G-1E | Hose, Radiator | Ø 33 mm × 42 mm | TSB5501G-1E | E-1690 | E-1690 | 14 hari dari proses mixing | 14 hari dari proses mixing | PA66 1400//2 | 75±5 | 105±45 g | 95±45 g | 27,5±0,1 | 30,4±0,1 | 33,7±0,1 | 35,9±0,1 | 7,6±0,2 | 0,15±0,2 | Ø100 | #10×#40 | Ø100 | #10×#40 | 80±5 | 70±5 | 60±5 | 50±5 | 60±5 | 80±5 | 70±5 | 50±5 | - | 60±5 | 13,2±2,5 | 23,2±2,5 | Max 120 | Max 120 | Max 50 | Max 50 | 12±1 | 55±1 | 50±1 | 41,4±0,2 | 41,4±0,2 | 75±5 | 75±5 | 75±15 | 5,5±2,5 | 0.5 | Roll Emboss | VIN WATER > EPDM < DATE | - | Max, 15 | 46±1 | 29±1 | 5,5±2,5 | 5,5±2,5 | 100%±10 | 33,3±0,2 | 42±0,1 | 2,3±0,2 | 4,7±0,2 | 0,20±0,02 | 33,3 | 0,2 | 33.2 | 33.1 | 33.4 | 33.5 | 2.3 | 0,2 | 2.2 | 2.1 | 2.4 | 2.5 | 4.7 | 0,2 | 4.6 | 4.5 | 4.8 | 4.9
TA1420 | 2-0 | 2 | SOP/PROD/HOSE/SPS/2/2 | SOP/PROD/HOSE/EPR/2/2 | SOP/PROD/HOSE/EPD/2/2 | 0 | PT. TMMIN | 25-11-25 | Hose, Radiator; Ø 33 mm × 42 mm; TSB5501G-1E | Hose, Radiator | Ø 33 mm × 42 mm | TSB5501G-1E | E-1690 | E-1690 | 14 hari dari proses mixing | 14 hari dari proses mixing | PA66 1400//2 | 75±5 | 105±45 g | 95±45 g | 27,5±0,1 | 30,4±0,1 | 33,7±0,1 | 35,9±0,1 | 7,6±0,2 | 0,15±0,2 | Ø100 | #10×#40 | Ø100 | #10×#40 | 80±5 | 70±5 | 60±5 | 50±5 | 60±5 | 80±5 | 70±5 | 50±5 | - | 60±5 | 13,2±2,5 | 23,2±2,5 | Max 120 | Max 120 | Max 50 | Max 50 | 12±1 | 55±1 | 50±1 | 41,4±0,2 | 41,4±0,2 | 75±5 | 75±5 | 75±15 | 5,5±2,5 | 0.5 | Roll Emboss | VIN WATER > EPDM < DATE | - | Max, 15 | 46±1 | 29±1 | 5,5±2,5 | 5,5±2,5 | 100%±10 | 33,3±0,2 | 42±0,1 | 2,3±0,2 | 4,7±0,2 | 0,20±0,02 | 33,3 | 0,2 | 33.2 | 33.1 | 33.4 | 33.5 | 2.3 | 0,2 | 2.2 | 2.1 | 2.4 | 2.5 | 4.7 | 0,2 | 4.6 | 4.5 | 4.8 | 4.9
TA1450 | 2-0 | 2 | SOP/PROD/HOSE/SPS/2/2 | SOP/PROD/HOSE/EPR/2/2 | SOP/PROD/HOSE/EPD/2/2 | 0 | PT. TMMIN | 25-11-25 | Hose, Radiator; Ø 33 mm × 42 mm; TSB5501G-1E | Hose, Radiator | Ø 33 mm × 42 mm | TSB5501G-1E | E-1690 | E-1690 | 14 hari dari proses mixing | 14 hari dari proses mixing | PA66 1400//2 | 75±5 | 105±45 g | 95±45 g | 27,5±0,1 | 30,4±0,1 | 33,7±0,1 | 35,9±0,1 | 7,6±0,2 | 0,15±0,2 | Ø100 | #10×#40 | Ø100 | #10×#40 | 80±5 | 70±5 | 60±5 | 50±5 | 60±5 | 80±5 | 70±5 | 50±5 | - | 60±5 | 13,2±2,5 | 23,2±2,5 | Max 120 | Max 120 | Max 50 | Max 50 | 12±1 | 55±1 | 50±1 | 41,4±0,2 | 41,4±0,2 | 75±5 | 75±5 | 75±15 | 5,5±2,5 | 0.5 | Roll Emboss | VIN WATER > EPDM < DATE | - | Max, 15 | 46±1 | 29±1 | 5,5±2,5 | 5,5±2,5 | 100%±10 | 33,3±0,2 | 42±0,1 | 2,3±0,2 | 4,7±0,2 | 0,20±0,02 | 33,3 | 0,2 | 33.2 | 33.1 | 33.4 | 33.5 | 2.3 | 0,2 | 2.2 | 2.1 | 2.4 | 2.5 | 4.7 | 0,2 | 4.6 | 4.5 | 4.8 | 4.9
TA2633 | 2-0 | 2 | SOP/PROD/HOSE/SPS/2/2 | SOP/PROD/HOSE/EPR/2/2 | SOP/PROD/HOSE/EPD/2/2 | 0 | PT. TMMIN | 25-11-25 | Hose, Radiator; Ø 33 mm × 42 mm; TSB5501G-1E | Hose, Radiator | Ø 33 mm × 42 mm | TSB5501G-1E | E-1690 | E-1690 | 14 hari dari proses mixing | 14 hari dari proses mixing | PA66 1400//2 | 75±5 | 105±45 g | 95±45 g | 27,5±0,1 | 30,4±0,1 | 33,7±0,1 | 35,9±0,1 | 7,6±0,2 | 0,15±0,2 | Ø100 | #10×#40 | Ø100 | #10×#40 | 80±5 | 70±5 | 60±5 | 50±5 | 60±5 | 80±5 | 70±5 | 50±5 | - | 60±5 | 13,2±2,5 | 23,2±2,5 | Max 120 | Max 120 | Max 50 | Max 50 | 12±1 | 55±1 | 50±1 | 41,4±0,2 | 41,4±0,2 | 75±5 | 75±5 | 75±15 | 5,5±2,5 | 0.5 | Roll Emboss | VIN WATER > EPDM < DATE | - | Max, 15 | 46±1 | 29±1 | 5,5±2,5 | 5,5±2,5 | 100%±10 | 33,3±0,2 | 42±0,1 | 2,3±0,2 | 4,7±0,2 | 0,20±0,02 | 33,3 | 0,2 | 33.2 | 33.1 | 33.4 | 33.5 | 2.3 | 0,2 | 2.2 | 2.1 | 2.4 | 2.5 | 4.7 | 0,2 | 4.6 | 4.5 | 4.8 | 4.9
TA2634 | 2-0 | 2 | SOP/PROD/HOSE/SPS/2/2 | SOP/PROD/HOSE/EPR/2/2 | SOP/PROD/HOSE/EPD/2/2 | 0 | PT. TMMIN | 25-11-25 | Hose, Radiator; Ø 33 mm × 42 mm; TSB5501G-1E | Hose, Radiator | Ø 33 mm × 42 mm | TSB5501G-1E | E-1690 | E-1690 | 14 hari dari proses mixing | 14 hari dari proses mixing | PA66 1400//2 | 75±5 | 105±45 g | 95±45 g | 27,5±0,1 | 30,4±0,1 | 33,7±0,1 | 35,9±0,1 | 7,6±0,2 | 0,15±0,2 | Ø100 | #10×#40 | Ø100 | #10×#40 | 80±5 | 70±5 | 60±5 | 50±5 | 60±5 | 80±5 | 70±5 | 50±5 | - | 60±5 | 13,2±2,5 | 23,2±2,5 | Max 120 | Max 120 | Max 50 | Max 50 | 12±1 | 55±1 | 50±1 | 41,4±0,2 | 41,4±0,2 | 75±5 | 75±5 | 75±15 | 5,5±2,5 | 0.5 | Roll Emboss | VIN WATER > EPDM < DATE | - | Max, 15 | 46±1 | 29±1 | 5,5±2,5 | 5,5±2,5 | 100%±10 | 33,3±0,2 | 42±0,1 | 2,3±0,2 | 4,7±0,2 | 0,20±0,02 | 33,3 | 0,2 | 33.2 | 33.1 | 33.4 | 33.5 | 2.3 | 0,2 | 2.2 | 2.1 | 2.4 | 2.5 | 4.7 | 0,2 | 4.6 | 4.5 | 4.8 | 4.9
TA2640 | 2-0 | 2 | SOP/PROD/HOSE/SPS/2/2 | SOP/PROD/HOSE/EPR/2/2 | SOP/PROD/HOSE/EPD/2/2 | 0 | PT. TMMIN | 25-11-25 | Hose, Radiator; Ø 33 mm × 42 mm; TSB5501G-1E | Hose, Radiator | Ø 33 mm × 42 mm | TSB5501G-1E | E-1690 | E-1690 | 14 hari dari proses mixing | 14 hari dari proses mixing | PA66 1400//2 | 75±5 | 105±45 g | 95±45 g | 27,5±0,1 | 30,4±0,1 | 33,7±0,1 | 35,9±0,1 | 7,6±0,2 | 0,15±0,2 | Ø100 | #10×#40 | Ø100 | #10×#40 | 80±5 | 70±5 | 60±5 | 50±5 | 60±5 | 80±5 | 70±5 | 50±5 | - | 60±5 | 13,2±2,5 | 23,2±2,5 | Max 120 | Max 120 | Max 50 | Max 50 | 12±1 | 55±1 | 50±1 | 41,4±0,2 | 41,4±0,2 | 75±5 | 75±5 | 75±15 | 5,5±2,5 | 0.5 | Roll Emboss | VIN WATER > EPDM < DATE | - | Max, 15 | 46±1 | 29±1 | 5,5±2,5 | 5,5±2,5 | 100%±10 | 33,3±0,2 | 42±0,1 | 2,3±0,2 | 4,7±0,2 | 0,20±0,02 | 33,3 | 0,2 | 33.2 | 33.1 | 33.4 | 33.5 | 2.3 | 0,2 | 2.2 | 2.1 | 2.4 | 2.5 | 4.7 | 0,2 | 4.6 | 4.5 | 4.8 | 4.9
TA2650 | 2-0 | 2 | SOP/PROD/HOSE/SPS/2/2 | SOP/PROD/HOSE/EPR/2/2 | SOP/PROD/HOSE/EPD/2/2 | 0 | PT. TMMIN | 25-11-25 | Hose, Radiator; Ø 33 mm × 42 mm; TSB5501G-1E | Hose, Radiator | Ø 33 mm × 42 mm | TSB5501G-1E | E-1690 | E-1690 | 14 hari dari proses mixing | 14 hari dari proses mixing | PA66 1400//2 | 75±5 | 105±45 g | 95±45 g | 27,5±0,1 | 30,4±0,1 | 33,7±0,1 | 35,9±0,1 | 7,6±0,2 | 0,15±0,2 | Ø100 | #10×#40 | Ø100 | #10×#40 | 80±5 | 70±5 | 60±5 | 50±5 | 60±5 | 80±5 | 70±5 | 50±5 | - | 60±5 | 13,2±2,5 | 23,2±2,5 | Max 120 | Max 120 | Max 50 | Max 50 | 12±1 | 55±1 | 50±1 | 41,4±0,2 | 41,4±0,2 | 75±5 | 75±5 | 75±15 | 5,5±2,5 | 0.5 | Roll Emboss | VIN WATER > EPDM < DATE | - | Max, 15 | 46±1 | 29±1 | 5,5±2,5 | 5,5±2,5 | 100%±10 | 33,3±0,2 | 42±0,1 | 2,3±0,2 | 4,7±0,2 | 0,20±0,02 | 33,3 | 0,2 | 33.2 | 33.1 | 33.4 | 33.5 | 2.3 | 0,2 | 2.2 | 2.1 | 2.4 | 2.5 | 4.7 | 0,2 | 4.6 | 4.5 | 4.8 | 4.9
TA2660 | 2-0 | 2 | SOP/PROD/HOSE/SPS/2/2 | SOP/PROD/HOSE/EPR/2/2 | SOP/PROD/HOSE/EPD/2/2 | 0 | PT. TMMIN | 25-11-25 | Hose, Radiator; Ø 33 mm × 42 mm; TSB5501G-1E | Hose, Radiator | Ø 33 mm × 42 mm | TSB5501G-1E | E-1690 | E-1690 | 14 hari dari proses mixing | 14 hari dari proses mixing | PA66 1400//2 | 75±5 | 105±45 g | 95±45 g | 27,5±0,1 | 30,4±0,1 | 33,7±0,1 | 35,9±0,1 | 7,6±0,2 | 0,15±0,2 | Ø100 | #10×#40 | Ø100 | #10×#40 | 80±5 | 70±5 | 60±5 | 50±5 | 60±5 | 80±5 | 70±5 | 50±5 | - | 60±5 | 13,2±2,5 | 23,2±2,5 | Max 120 | Max 120 | Max 50 | Max 50 | 12±1 | 55±1 | 50±1 | 41,4±0,2 | 41,4±0,2 | 75±5 | 75±5 | 75±15 | 5,5±2,5 | 0.5 | Roll Emboss | VIN WATER > EPDM < DATE | - | Max, 15 | 46±1 | 29±1 | 5,5±2,5 | 5,5±2,5 | 100%±10 | 33,3±0,2 | 42±0,1 | 2,3±0,2 | 4,7±0,2 | 0,20±0,02 | 33,3 | 0,2 | 33.2 | 33.1 | 33.4 | 33.5 | 2.3 | 0,2 | 2.2 | 2.1 | 2.4 | 2.5 | 4.7 | 0,2 | 4.6 | 4.5 | 4.8 | 4.9
NA1440 | 3-0 | 3 | SOP/PROD/HOSE/SPS/2/3 | SOP/PROD/HOSE/EPR/2/3 | SOP/PROD/HOSE/EPD/2/3 | 0 | PT. ADM | 08-11-25 | Hose, Radiator; Ø 31 mm × 39 mm; TSB5501G-1F | Hose, Radiator | Ø 31 mm × 39 mm | TSB5501G-1F | E-1790 | E-1790 | 14 hari dari proses mixing | 14 hari dari proses mixing | PA66 1400//2 | 77±5 | 105±45 g | 95±45 g | 25,8±0,1 | 27,9±0,1 | 31,2±0,1 | 33,2±0,1 | 7±0,1 | 0,9±0,1 | Ø100 | #10×#40 | Ø100 | #10×#40 | 80±5 | 70±5 | 60±5 | 60±5 | 60±5 | 80±5 | 75±5 | 65±5 | - | 65±5 | 12,2±2,5 | 20,2±2,5 | Max 120 | Max 120 | Max 50 | Max 51 | 10±1 | 55±1 | 50±1 | 37,75±0,2 | 37,75±0,2 | 77±5 | 77±5 | 87,9±15 | 7±2 | 0.5 | Roll Emboss | VIN WATER > EPDM < DATE | - | Max, 15 | 46±1 | 28±1 | 7±2 | 7±2 | 100%±10 | 31±0,2 | 39±0,1 | 1,9±0,2 | 3,8±0,2 | 0,20±0,02 | 31 | 0,2 | 30.9 | 30.8 | 31.1 | 31.2 | 1,9 | 0.2 | 1.8 | 1.7 | 2 | 2.1 | 3,8 | 0,2 | 3.7 | 3.6 | 3.9 | 4
NA1430 | 3-0 | 3 | SOP/PROD/HOSE/SPS/2/3 | SOP/PROD/HOSE/EPR/2/3 | SOP/PROD/HOSE/EPD/2/3 | 0 | PT. ADM | 08-11-25 | Hose, Radiator; Ø 31 mm × 39 mm; TSB5501G-1F | Hose, Radiator | Ø 31 mm × 39 mm | TSB5501G-1F | E-1790 | E-1790 | 14 hari dari proses mixing | 14 hari dari proses mixing | PA66 1400//2 | 77±5 | 105±45 g | 95±45 g | 25,8±0,1 | 27,9±0,1 | 31,2±0,1 | 33,2±0,1 | 7±0,1 | 0,9±0,1 | Ø100 | #10×#40 | Ø100 | #10×#40 | 80±5 | 70±5 | 60±5 | 60±5 | 60±5 | 80±5 | 75±5 | 65±5 | - | 65±5 | 12,2±2,5 | 20,2±2,5 | Max 120 | Max 120 | Max 50 | Max 51 | 10±1 | 55±1 | 50±1 | 37,75±0,2 | 37,75±0,2 | 77±5 | 77±5 | 87,9±15 | 7±2 | 0.5 | Roll Emboss | VIN WATER > EPDM < DATE | - | Max, 15 | 46±1 | 28±1 | 7±2 | 7±2 | 100%±10 | 31±0,2 | 39±0,1 | 1,9±0,2 | 3,8±0,2 | 0,20±0,02 | 31 | 0,2 | 30.9 | 30.8 | 31.1 | 31.2 | 1,9 | 0.2 | 1.8 | 1.7 | 2 | 2.1 | 3,8 | 0,2 | 3.7 | 3.6 | 3.9 | 4
TA1780 | 4-0 | 4 | SOP/PROD/HOSE/SPS/2/4 | SOP/PROD/HOSE/EPR/2/4 | SOP/PROD/HOSE/EPD/2/4 | 0 | PT. TMMIN | 04-09-18 | Hose, Radiator; Ø 30 mm × 38 mm; TSB5501G-1E | Hose, Radiator | Ø 30 mm × 38 mm | TSB5501G-1E | E-1690 | E-1690 | 14 hari dari proses mixing | 14 hari dari proses mixing | PA66 1400//2 | 72,9±0,1 | 105±45 g | 95±45 g | 25,2±0,1 | 27,4±0,1 | 30,2±0,1 | 33,1±0,1 | 7,6±0,1 | 0,9±0,1 | Ø100 | #10×#40 | Ø100 | #10×#40 | 80±5 | 70±5 | 60±5 | 60±5 | 60±5 | 80±5 | 70±5 | 60±5 | - | 60±5 | 10,0±0,5 | 10±2,5 | 107±10 | 76±10 | 22±5 | 28±8 | 12±1 | 50±1 | 50±1 | 40,5±0,2 | 40,5±0,05 | 73 | 73±5 | 69,1±15 | 5,0±0,5 | 0.5 | Roll Emboss | VIN WATER > EPDM < DATE | - | Max, 15 | 46±1 | 36±1 | 5,05±0,5 | 5,05±0,5 | 100% | 30±0,1 | 38±0,1 | 1,7-0/+0,1 | 3,7±0,1 | 0,20±0,02 | 30 | 0,1 | 29.95 | 29.9 | 30.05 | 30.1 | 1,7 | 0,1 | 1.725 | 1,7 | 1.775 | 1.8 | 3,7 | 0,1 | 3.65 | 3.6 | 3.75 | 3.8
TA2120 | 4-0 | 4 | SOP/PROD/HOSE/SPS/2/4 | SOP/PROD/HOSE/EPR/2/4 | SOP/PROD/HOSE/EPD/2/4 | 0 | PT. TMMIN | 04-09-18 | Hose, Radiator; Ø 30 mm × 38 mm; TSB5501G-1E | Hose, Radiator | Ø 30 mm × 38 mm | TSB5501G-1E | E-1690 | E-1690 | 14 hari dari proses mixing | 14 hari dari proses mixing | PA66 1400//2 | 72,9±0,1 | 105±45 g | 95±45 g | 25,2±0,1 | 27,4±0,1 | 30,2±0,1 | 33,1±0,1 | 7,6±0,1 | 0,9±0,1 | Ø100 | #10×#40 | Ø100 | #10×#40 | 80±5 | 70±5 | 60±5 | 60±5 | 60±5 | 80±5 | 70±5 | 60±5 | - | 60±5 | 10,0±0,5 | 10±2,5 | 107±10 | 76±10 | 22±5 | 28±8 | 12±1 | 50±1 | 50±1 | 40,5±0,2 | 40,5±0,05 | 73 | 73±5 | 69,1±15 | 5,0±0,5 | 0.5 | Roll Emboss | VIN WATER > EPDM < DATE | - | Max, 15 | 46±1 | 36±1 | 5,05±0,5 | 5,05±0,5 | 100% | 30±0,1 | 38±0,1 | 1,7-0/+0,1 | 3,7±0,1 | 0,20±0,02 | 30 | 0,1 | 29.95 | 29.9 | 30.05 | 30.1 | 1,7 | 0,1 | 1.725 | 1,7 | 1.775 | 1.8 | 3,7 | 0,1 | 3.65 | 3.6 | 3.75 | 3.8
NA1420 | 5-0 | 5 | SOP/PROD/HOSE/SPS/2/5 | SOP/PROD/HOSE/EPR/2/5 | SOP/PROD/HOSE/EPD/2/5 | 0 | PT. ADM | 04-09-18 | Hose, Radiator; Ø 24 mm × 31 mm; TSB5501G-1F | Hose, Radiator | Ø 24 mm × 31 mm | TSB5501G-1F | E-1790 | E-1790 | 14 hari dari proses mixing | 14 hari dari proses mixing | PA66 1400//2 | 70,9±0,1 | 105±45 g | 95±45 g | 19,9±0,1 | 22,3±0,1 | 24,7±0,1 | 26,5±0,1 | 7,3±0,1 | 0,9±0,1 | Ø100 | #10×#40 | Ø100 | #10×#40 | 80±5 | 70±5 | 60±5 | 60±5 | 60±5 | 80±5 | 70±5 | 60±5 | - | 60±5 | 7,0±0,5 | 10,0±2,5 | 106±10 | 70±10 | 23±5 | 37±8 | 10±1 | 50±1 | 55±1 | 40,5±0,2 | 40,5±0,05 | 73 | 73±5 | 55,5±15 | 3,9±0,1 | 0.5 | Roll Emboss | VIN WATER > EPDM < DATE | - | Max, 15 | 46±1 | 31±1 | 4,03±0,1 | 4,05±0,1 | 100% | 23,9±0,2 | 30,9±0,1 | 1,8-0/+0,1 | 3,5±0,1 | 0,20±0,02 | 23,9 | 0,2 | 23.8 | 23.7 | 24 | 24.1 | 1,8 | 0,1 | 1.825 | 1,8 | 1.875 | 1.9 | 3,5 | 0,1 | 3.45 | 3.4 | 3.55 | 3.6
NA1480 | 5-0 | 5 | SOP/PROD/HOSE/SPS/2/5 | SOP/PROD/HOSE/EPR/2/5 | SOP/PROD/HOSE/EPD/2/5 | 0 | PT. ADM | 04-09-18 | Hose, Radiator; Ø 24 mm × 31 mm; TSB5501G-1F | Hose, Radiator | Ø 24 mm × 31 mm | TSB5501G-1F | E-1790 | E-1790 | 14 hari dari proses mixing | 14 hari dari proses mixing | PA66 1400//2 | 70,9±0,1 | 105±45 g | 95±45 g | 19,9±0,1 | 22,3±0,1 | 24,7±0,1 | 26,5±0,1 | 7,3±0,1 | 0,9±0,1 | Ø100 | #10×#40 | Ø100 | #10×#40 | 80±5 | 70±5 | 60±5 | 60±5 | 60±5 | 80±5 | 70±5 | 60±5 | - | 60±5 | 7,0±0,5 | 10,0±2,5 | 106±10 | 70±10 | 23±5 | 37±8 | 10±1 | 50±1 | 55±1 | 40,5±0,2 | 40,5±0,05 | 73 | 73±5 | 55,5±15 | 3,9±0,1 | 0.5 | Roll Emboss | VIN WATER > EPDM < DATE | - | Max, 15 | 46±1 | 31±1 | 4,03±0,1 | 4,05±0,1 | 100% | 23,9±0,2 | 30,9±0,1 | 1,8-0/+0,1 | 3,5±0,1 | 0,20±0,02 | 23,9 | 0,2 | 23.8 | 23.7 | 24 | 24.1 | 1,8 | 0,1 | 1.825 | 1,8 | 1.875 | 1.9 | 3,5 | 0,1 | 3.45 | 3.4 | 3.55 | 3.6
TA1670 | 6-0 | 6 | SOP/PROD/HOSE/SPS/2/6 | SOP/PROD/HOSE/EPR/2/6 | SOP/PROD/HOSE/EPD/2/6 | 0 | PT. TMMIN | 08-11-25 | Hose, Water By-Pass; Ø 21 mm × 29 mm; TSB5501G-1E | Hose, Water By-Pass | Ø 21 mm × 29 mm | TSB5501G-1E | E-1690 | E-1690 | 14 hari dari proses mixing | 14 hari dari proses mixing | PA66 940/2 | 58±5 | 105±45 g | 95±45 g | 17,3±0,1 | 19,7±0,1 | 23,3±0,1 | 24,7±0,1 | 7,3±0,1 | 0,9±0,1 | Ø100 | #10×#40 | Ø100 | #10×#40 | 80±5 | 70±5 | 60±5 | 60±5 | 60±5 | 80±5 | 70±5 | 65±5 | - | 60±5 | 14±2,5 | 17,2±2,5 | Max 120 | Max 120 | Max 50 | Max 50 | 12±1 | 50±1 | 50±1 | 28,3±0,2 | 28,3±0,2 | 58±5 | 58±5 | 160±15 | 9,0±2,5 | 0.5 | Roll Emboss | VIN WATER > EPDM < DATE | - | Max, 15 | 46±1 | 21±3 | 9,0±2,5 | 9,0±2,5 | 100%±10 | 21,0±0,2 | 30,4±0,1 | 2,2±0,1 | 3,9±0,2 | 0,20±0,02 | 21,0 | 0,2 | 20.9 | 20.8 | 21.1 | 21.2 | 2,2 | 0,1 | 2.15 | 2.1 | 2.25 | 2.3 | 3,9 | 0,2 | 3.8 | 3.7 | 4 | 4.1
NA1830 | 7-0 | 7 | SOP/PROD/HOSE/SPS/2/7 | SOP/PROD/HOSE/EPR/2/7 | SOP/PROD/HOSE/EPD/2/7 | 0 | PT. ADM | 08-11-25 | Hose, Water By-Pass; Ø 16 mm × 24 mm; TSB5501G-1F | Hose, Water By-Pass | Ø 16 mm × 24 mm | TSB5501G-1F | E-1790 | E-1790 | 14 hari dari proses mixing | 14 hari dari proses mixing | PA66 940/2 | 50±5 | 105±45 g | 95±45 g | 12,7±0,1 | 15,1±0,1 | 17,7±0,1 | 19,7±0,1 | 7,5±0,3 | 0,9±0,1 | Ø100 | #10×#40 | Ø100 | #10×#40 | 80±5 | 70±5 | 60±5 | 50±5 | 60±5 | 80±5 | 70±5 | 50±5 | - | 60±5 | 5,7±2,5 | 11,7±2,5 | Max 120 | Max 120 | Max 50 | Max 50 | 12±1 | 40±1 | 40±1 | 23,2±0,2 | 23,2±0,2 | 50±5 | 50±5 | 119±15 | 6,5±2 | 0.5 | Roll Emboss | VIN WATER > EPDM < DATE | - | Max, 15 | 46±1 | 22±1 | 6,2±2 | 6,2±2 | 100%±10 | 16,1±0,2 | 23,5±0,1 | 1,8±0,2 | 3,8±0,2 | 0,20±0,02 | 16,1 | 0.2 | 16 | 15.9 | 16.2 | 16.3 | 1,8 | 0,2 | 1.7 | 1.6 | 1.9 | 2 | 3,8 | 0,2 | 3.7 | 3.6 | 3.9 | 4
NA2180 | 7-0 | 7 | SOP/PROD/HOSE/SPS/2/7 | SOP/PROD/HOSE/EPR/2/7 | SOP/PROD/HOSE/EPD/2/7 | 0 | PT. ADM | 08-11-25 | Hose, Water By-Pass; Ø 16 mm × 24 mm; TSB5501G-1F | Hose, Water By-Pass | Ø 16 mm × 24 mm | TSB5501G-1F | E-1790 | E-1790 | 14 hari dari proses mixing | 14 hari dari proses mixing | PA66 940/2 | 50±5 | 105±45 g | 95±45 g | 12,7±0,1 | 15,1±0,1 | 17,7±0,1 | 19,7±0,1 | 7,5±0,3 | 0,9±0,1 | Ø100 | #10×#40 | Ø100 | #10×#40 | 80±5 | 70±5 | 60±5 | 50±5 | 60±5 | 80±5 | 70±5 | 50±5 | - | 60±5 | 5,7±2,5 | 11,7±2,5 | Max 120 | Max 120 | Max 50 | Max 50 | 12±1 | 40±1 | 40±1 | 23,2±0,2 | 23,2±0,2 | 50±5 | 50±5 | 119±15 | 6,5±2 | 0.5 | Roll Emboss | VIN WATER > EPDM < DATE | - | Max, 15 | 46±1 | 22±1 | 6,2±2 | 6,2±2 | 100%±10 | 16,1±0,2 | 23,5±0,1 | 1,8±0,2 | 3,8±0,2 | 0,20±0,02 | 16,1 | 0.2 | 16 | 15.9 | 16.2 | 16.3 | 1,8 | 0,2 | 1.7 | 1.6 | 1.9 | 2 | 3,8 | 0,2 | 3.7 | 3.6 | 3.9 | 4
NA2630 | 7-0 | 7 | SOP/PROD/HOSE/SPS/2/7 | SOP/PROD/HOSE/EPR/2/7 | SOP/PROD/HOSE/EPD/2/7 | 0 | PT. ADM | 08-11-25 | Hose, Water By-Pass; Ø 16 mm × 24 mm; TSB5501G-1F | Hose, Water By-Pass | Ø 16 mm × 24 mm | TSB5501G-1F | E-1790 | E-1790 | 14 hari dari proses mixing | 14 hari dari proses mixing | PA66 940/2 | 50±5 | 105±45 g | 95±45 g | 12,7±0,1 | 15,1±0,1 | 17,7±0,1 | 19,7±0,1 | 7,5±0,3 | 0,9±0,1 | Ø100 | #10×#40 | Ø100 | #10×#40 | 80±5 | 70±5 | 60±5 | 50±5 | 60±5 | 80±5 | 70±5 | 50±5 | - | 60±5 | 5,7±2,5 | 11,7±2,5 | Max 120 | Max 120 | Max 50 | Max 50 | 12±1 | 40±1 | 40±1 | 23,2±0,2 | 23,2±0,2 | 50±5 | 50±5 | 119±15 | 6,5±2 | 0.5 | Roll Emboss | VIN WATER > EPDM < DATE | - | Max, 15 | 46±1 | 22±1 | 6,2±2 | 6,2±2 | 100%±10 | 16,1±0,2 | 23,5±0,1 | 1,8±0,2 | 3,8±0,2 | 0,20±0,02 | 16,1 | 0.2 | 16 | 15.9 | 16.2 | 16.3 | 1,8 | 0,2 | 1.7 | 1.6 | 1.9 | 2 | 3,8 | 0,2 | 3.7 | 3.6 | 3.9 | 4
NA2680 | 7-0 | 7 | SOP/PROD/HOSE/SPS/2/7 | SOP/PROD/HOSE/EPR/2/7 | SOP/PROD/HOSE/EPD/2/7 | 0 | PT. ADM | 08-11-25 | Hose, Water By-Pass; Ø 16 mm × 24 mm; TSB5501G-1F | Hose, Water By-Pass | Ø 16 mm × 24 mm | TSB5501G-1F | E-1790 | E-1790 | 14 hari dari proses mixing | 14 hari dari proses mixing | PA66 940/2 | 50±5 | 105±45 g | 95±45 g | 12,7±0,1 | 15,1±0,1 | 17,7±0,1 | 19,7±0,1 | 7,5±0,3 | 0,9±0,1 | Ø100 | #10×#40 | Ø100 | #10×#40 | 80±5 | 70±5 | 60±5 | 50±5 | 60±5 | 80±5 | 70±5 | 50±5 | - | 60±5 | 5,7±2,5 | 11,7±2,5 | Max 120 | Max 120 | Max 50 | Max 50 | 12±1 | 40±1 | 40±1 | 23,2±0,2 | 23,2±0,2 | 50±5 | 50±5 | 119±15 | 6,5±2 | 0.5 | Roll Emboss | VIN WATER > EPDM < DATE | - | Max, 15 | 46±1 | 22±1 | 6,2±2 | 6,2±2 | 100%±10 | 16,1±0,2 | 23,5±0,1 | 1,8±0,2 | 3,8±0,2 | 0,20±0,02 | 16,1 | 0.2 | 16 | 15.9 | 16.2 | 16.3 | 1,8 | 0,2 | 1.7 | 1.6 | 1.9 | 2 | 3,8 | 0,2 | 3.7 | 3.6 | 3.9 | 4
NA2740 | 7-0 | 7 | SOP/PROD/HOSE/SPS/2/7 | SOP/PROD/HOSE/EPR/2/7 | SOP/PROD/HOSE/EPD/2/7 | 0 | PT. ADM | 08-11-25 | Hose, Water By-Pass; Ø 16 mm × 24 mm; TSB5501G-1F | Hose, Water By-Pass | Ø 16 mm × 24 mm | TSB5501G-1F | E-1790 | E-1790 | 14 hari dari proses mixing | 14 hari dari proses mixing | PA66 940/2 | 50±5 | 105±45 g | 95±45 g | 12,7±0,1 | 15,1±0,1 | 17,7±0,1 | 19,7±0,1 | 7,5±0,3 | 0,9±0,1 | Ø100 | #10×#40 | Ø100 | #10×#40 | 80±5 | 70±5 | 60±5 | 50±5 | 60±5 | 80±5 | 70±5 | 50±5 | - | 60±5 | 5,7±2,5 | 11,7±2,5 | Max 120 | Max 120 | Max 50 | Max 50 | 12±1 | 40±1 | 40±1 | 23,2±0,2 | 23,2±0,2 | 50±5 | 50±5 | 119±15 | 6,5±2 | 0.5 | Roll Emboss | VIN WATER > EPDM < DATE | - | Max, 15 | 46±1 | 22±1 | 6,2±2 | 6,2±2 | 100%±10 | 16,1±0,2 | 23,5±0,1 | 1,8±0,2 | 3,8±0,2 | 0,20±0,02 | 16,1 | 0.2 | 16 | 15.9 | 16.2 | 16.3 | 1,8 | 0,2 | 1.7 | 1.6 | 1.9 | 2 | 3,8 | 0,2 | 3.7 | 3.6 | 3.9 | 4
NA2750 | 7-0 | 7 | SOP/PROD/HOSE/SPS/2/7 | SOP/PROD/HOSE/EPR/2/7 | SOP/PROD/HOSE/EPD/2/7 | 0 | PT. ADM | 08-11-25 | Hose, Water By-Pass; Ø 16 mm × 24 mm; TSB5501G-1F | Hose, Water By-Pass | Ø 16 mm × 24 mm | TSB5501G-1F | E-1790 | E-1790 | 14 hari dari proses mixing | 14 hari dari proses mixing | PA66 940/2 | 50±5 | 105±45 g | 95±45 g | 12,7±0,1 | 15,1±0,1 | 17,7±0,1 | 19,7±0,1 | 7,5±0,3 | 0,9±0,1 | Ø100 | #10×#40 | Ø100 | #10×#40 | 80±5 | 70±5 | 60±5 | 50±5 | 60±5 | 80±5 | 70±5 | 50±5 | - | 60±5 | 5,7±2,5 | 11,7±2,5 | Max 120 | Max 120 | Max 50 | Max 50 | 12±1 | 40±1 | 40±1 | 23,2±0,2 | 23,2±0,2 | 50±5 | 50±5 | 119±15 | 6,5±2 | 0.5 | Roll Emboss | VIN WATER > EPDM < DATE | - | Max, 15 | 46±1 | 22±1 | 6,2±2 | 6,2±2 | 100%±10 | 16,1±0,2 | 23,5±0,1 | 1,8±0,2 | 3,8±0,2 | 0,20±0,02 | 16,1 | 0.2 | 16 | 15.9 | 16.2 | 16.3 | 1,8 | 0,2 | 1.7 | 1.6 | 1.9 | 2 | 3,8 | 0,2 | 3.7 | 3.6 | 3.9 | 4
NA3000 | 7-0 | 7 | SOP/PROD/HOSE/SPS/2/7 | SOP/PROD/HOSE/EPR/2/7 | SOP/PROD/HOSE/EPD/2/7 | 0 | PT. ADM | 08-11-25 | Hose, Water By-Pass; Ø 16 mm × 24 mm; TSB5501G-1F | Hose, Water By-Pass | Ø 16 mm × 24 mm | TSB5501G-1F | E-1790 | E-1790 | 14 hari dari proses mixing | 14 hari dari proses mixing | PA66 940/2 | 50±5 | 105±45 g | 95±45 g | 12,7±0,1 | 15,1±0,1 | 17,7±0,1 | 19,7±0,1 | 7,5±0,3 | 0,9±0,1 | Ø100 | #10×#40 | Ø100 | #10×#40 | 80±5 | 70±5 | 60±5 | 50±5 | 60±5 | 80±5 | 70±5 | 50±5 | - | 60±5 | 5,7±2,5 | 11,7±2,5 | Max 120 | Max 120 | Max 50 | Max 50 | 12±1 | 40±1 | 40±1 | 23,2±0,2 | 23,2±0,2 | 50±5 | 50±5 | 119±15 | 6,5±2 | 0.5 | Roll Emboss | VIN WATER > EPDM < DATE | - | Max, 15 | 46±1 | 22±1 | 6,2±2 | 6,2±2 | 100%±10 | 16,1±0,2 | 23,5±0,1 | 1,8±0,2 | 3,8±0,2 | 0,20±0,02 | 16,1 | 0.2 | 16 | 15.9 | 16.2 | 16.3 | 1,8 | 0,2 | 1.7 | 1.6 | 1.9 | 2 | 3,8 | 0,2 | 3.7 | 3.6 | 3.9 | 4
NA3030 | 7-0 | 7 | SOP/PROD/HOSE/SPS/2/7 | SOP/PROD/HOSE/EPR/2/7 | SOP/PROD/HOSE/EPD/2/7 | 0 | PT. ADM | 08-11-25 | Hose, Water By-Pass; Ø 16 mm × 24 mm; TSB5501G-1F | Hose, Water By-Pass | Ø 16 mm × 24 mm | TSB5501G-1F | E-1790 | E-1790 | 14 hari dari proses mixing | 14 hari dari proses mixing | PA66 940/2 | 50±5 | 105±45 g | 95±45 g | 12,7±0,1 | 15,1±0,1 | 17,7±0,1 | 19,7±0,1 | 7,5±0,3 | 0,9±0,1 | Ø100 | #10×#40 | Ø100 | #10×#40 | 80±5 | 70±5 | 60±5 | 50±5 | 60±5 | 80±5 | 70±5 | 50±5 | - | 60±5 | 5,7±2,5 | 11,7±2,5 | Max 120 | Max 120 | Max 50 | Max 50 | 12±1 | 40±1 | 40±1 | 23,2±0,2 | 23,2±0,2 | 50±5 | 50±5 | 119±15 | 6,5±2 | 0.5 | Roll Emboss | VIN WATER > EPDM < DATE | - | Max, 15 | 46±1 | 22±1 | 6,2±2 | 6,2±2 | 100%±10 | 16,1±0,2 | 23,5±0,1 | 1,8±0,2 | 3,8±0,2 | 0,20±0,02 | 16,1 | 0.2 | 16 | 15.9 | 16.2 | 16.3 | 1,8 | 0,2 | 1.7 | 1.6 | 1.9 | 2 | 3,8 | 0,2 | 3.7 | 3.6 | 3.9 | 4
NA3040 | 7-0 | 7 | SOP/PROD/HOSE/SPS/2/7 | SOP/PROD/HOSE/EPR/2/7 | SOP/PROD/HOSE/EPD/2/7 | 0 | PT. ADM | 08-11-25 | Hose, Water By-Pass; Ø 16 mm × 24 mm; TSB5501G-1F | Hose, Water By-Pass | Ø 16 mm × 24 mm | TSB5501G-1F | E-1790 | E-1790 | 14 hari dari proses mixing | 14 hari dari proses mixing | PA66 940/2 | 50±5 | 105±45 g | 95±45 g | 12,7±0,1 | 15,1±0,1 | 17,7±0,1 | 19,7±0,1 | 7,5±0,3 | 0,9±0,1 | Ø100 | #10×#40 | Ø100 | #10×#40 | 80±5 | 70±5 | 60±5 | 50±5 | 60±5 | 80±5 | 70±5 | 50±5 | - | 60±5 | 5,7±2,5 | 11,7±2,5 | Max 120 | Max 120 | Max 50 | Max 50 | 12±1 | 40±1 | 40±1 | 23,2±0,2 | 23,2±0,2 | 50±5 | 50±5 | 119±15 | 6,5±2 | 0.5 | Roll Emboss | VIN WATER > EPDM < DATE | - | Max, 15 | 46±1 | 22±1 | 6,2±2 | 6,2±2 | 100%±10 | 16,1±0,2 | 23,5±0,1 | 1,8±0,2 | 3,8±0,2 | 0,20±0,02 | 16,1 | 0.2 | 16 | 15.9 | 16.2 | 16.3 | 1,8 | 0,2 | 1.7 | 1.6 | 1.9 | 2 | 3,8 | 0,2 | 3.7 | 3.6 | 3.9 | 4
TA1830 | 7-0 | 7 | SOP/PROD/HOSE/SPS/2/7 | SOP/PROD/HOSE/EPR/2/7 | SOP/PROD/HOSE/EPD/2/7 | 0 | PT. ADM | 08-11-25 | Hose, Water By-Pass; Ø 16 mm × 24 mm; TSB5501G-1F | Hose, Water By-Pass | Ø 16 mm × 24 mm | TSB5501G-1F | E-1790 | E-1790 | 14 hari dari proses mixing | 14 hari dari proses mixing | PA66 940/2 | 50±5 | 105±45 g | 95±45 g | 12,7±0,1 | 15,1±0,1 | 17,7±0,1 | 19,7±0,1 | 7,5±0,3 | 0,9±0,1 | Ø100 | #10×#40 | Ø100 | #10×#40 | 80±5 | 70±5 | 60±5 | 50±5 | 60±5 | 80±5 | 70±5 | 50±5 | - | 60±5 | 5,7±2,5 | 11,7±2,5 | Max 120 | Max 120 | Max 50 | Max 50 | 12±1 | 40±1 | 40±1 | 23,2±0,2 | 23,2±0,2 | 50±5 | 50±5 | 119±15 | 6,5±2 | 0.5 | Roll Emboss | VIN WATER > EPDM < DATE | - | Max, 15 | 46±1 | 22±1 | 6,2±2 | 6,2±2 | 100%±10 | 16,1±0,2 | 23,5±0,1 | 1,8±0,2 | 3,8±0,2 | 0,20±0,02 | 16,1 | 0.2 | 16 | 15.9 | 16.2 | 16.3 | 1,8 | 0,2 | 1.7 | 1.6 | 1.9 | 2 | 3,8 | 0,2 | 3.7 | 3.6 | 3.9 | 4
TA1773 | 8-0 | 8 | SOP/PROD/HOSE/SPS/2/8 | SOP/PROD/HOSE/EPR/2/8 | SOP/PROD/HOSE/EPD/2/8 | 0 | PT. TMMIN | 08-11-25 | Hose, Water By-Pass; Ø 16 mm × 24 mm; TSB5501G-1E | Hose, Water By-Pass | Ø 16 mm × 24 mm | TSB5501G-1E | E-1690 | E-1690 | 14 hari dari proses mixing | 14 hari dari proses mixing | PA66 940/2 | 50±5 | 105±45 g | 95±45 g | 12,7±0,1 | 15,5±0,1 | 17,7±0,1 | 20,5±0,1 | 7,9±0,1 | 0,9±0,1 | Ø100 | #10×#40 | Ø100 | #10×#40 | 80±5 | 70±5 | 60±5 | 55±5 | 60±5 | 80±5 | 55±5 | 60±5 | - | 60±5 | 8±2 | 10±2,5 | Max 120 | Max 120 | Max 50 | Max 50 | 12±1 | 40±1 | 40±1 | 23,3±0,2 | 23,3±0,2 | 50±5 | 50±5 | 130±15 | 6,5±2 | 0.5 | Roll Emboss | VIN WATER > EPDM < DATE | - | Max, 15 | 46±1 | 19±1 | 6,5±2 | 6,5±2 | 100%±10 | 16,1±0,2 | 23,5±0,1 | 1,8±0,2 | 3,8±0,2 | 0,20±0,02 | 16,1 | 0.2 | 16 | 15.9 | 16.2 | 16.3 | 1,8 | 0,2 | 1.7 | 1.6 | 1.9 | 2 | 3,8 | 0,2 | 3.7 | 3.6 | 3.9 | 4
TA1774 | 8-0 | 8 | SOP/PROD/HOSE/SPS/2/8 | SOP/PROD/HOSE/EPR/2/8 | SOP/PROD/HOSE/EPD/2/8 | 0 | PT. TMMIN | 08-11-25 | Hose, Water By-Pass; Ø 16 mm × 24 mm; TSB5501G-1E | Hose, Water By-Pass | Ø 16 mm × 24 mm | TSB5501G-1E | E-1690 | E-1690 | 14 hari dari proses mixing | 14 hari dari proses mixing | PA66 940/2 | 50±5 | 105±45 g | 95±45 g | 12,7±0,1 | 15,5±0,1 | 17,7±0,1 | 20,5±0,1 | 7,9±0,1 | 0,9±0,1 | Ø100 | #10×#40 | Ø100 | #10×#40 | 80±5 | 70±5 | 60±5 | 55±5 | 60±5 | 80±5 | 55±5 | 60±5 | - | 60±5 | 8±2 | 10±2,5 | Max 120 | Max 120 | Max 50 | Max 50 | 12±1 | 40±1 | 40±1 | 23,3±0,2 | 23,3±0,2 | 50±5 | 50±5 | 130±15 | 6,5±2 | 0.5 | Roll Emboss | VIN WATER > EPDM < DATE | - | Max, 15 | 46±1 | 19±1 | 6,5±2 | 6,5±2 | 100%±10 | 16,1±0,2 | 23,5±0,1 | 1,8±0,2 | 3,8±0,2 | 0,20±0,02 | 16,1 | 0.2 | 16 | 15.9 | 16.2 | 16.3 | 1,8 | 0,2 | 1.7 | 1.6 | 1.9 | 2 | 3,8 | 0,2 | 3.7 | 3.6 | 3.9 | 4
TA1890 | 8-0 | 8 | SOP/PROD/HOSE/SPS/2/8 | SOP/PROD/HOSE/EPR/2/8 | SOP/PROD/HOSE/EPD/2/8 | 0 | PT. TMMIN | 08-11-25 | Hose, Water By-Pass; Ø 16 mm × 24 mm; TSB5501G-1E | Hose, Water By-Pass | Ø 16 mm × 24 mm | TSB5501G-1E | E-1690 | E-1690 | 14 hari dari proses mixing | 14 hari dari proses mixing | PA66 940/2 | 50±5 | 105±45 g | 95±45 g | 12,7±0,1 | 15,5±0,1 | 17,7±0,1 | 20,5±0,1 | 7,9±0,1 | 0,9±0,1 | Ø100 | #10×#40 | Ø100 | #10×#40 | 80±5 | 70±5 | 60±5 | 55±5 | 60±5 | 80±5 | 55±5 | 60±5 | - | 60±5 | 8±2 | 10±2,5 | Max 120 | Max 120 | Max 50 | Max 50 | 12±1 | 40±1 | 40±1 | 23,3±0,2 | 23,3±0,2 | 50±5 | 50±5 | 130±15 | 6,5±2 | 0.5 | Roll Emboss | VIN WATER > EPDM < DATE | - | Max, 15 | 46±1 | 19±1 | 6,5±2 | 6,5±2 | 100%±10 | 16,1±0,2 | 23,5±0,1 | 1,8±0,2 | 3,8±0,2 | 0,20±0,02 | 16,1 | 0.2 | 16 | 15.9 | 16.2 | 16.3 | 1,8 | 0,2 | 1.7 | 1.6 | 1.9 | 2 | 3,8 | 0,2 | 3.7 | 3.6 | 3.9 | 4
TA2631 | 8-0 | 8 | SOP/PROD/HOSE/SPS/2/8 | SOP/PROD/HOSE/EPR/2/8 | SOP/PROD/HOSE/EPD/2/8 | 0 | PT. TMMIN | 08-11-25 | Hose, Water By-Pass; Ø 16 mm × 24 mm; TSB5501G-1E | Hose, Water By-Pass | Ø 16 mm × 24 mm | TSB5501G-1E | E-1690 | E-1690 | 14 hari dari proses mixing | 14 hari dari proses mixing | PA66 940/2 | 50±5 | 105±45 g | 95±45 g | 12,7±0,1 | 15,5±0,1 | 17,7±0,1 | 20,5±0,1 | 7,9±0,1 | 0,9±0,1 | Ø100 | #10×#40 | Ø100 | #10×#40 | 80±5 | 70±5 | 60±5 | 55±5 | 60±5 | 80±5 | 55±5 | 60±5 | - | 60±5 | 8±2 | 10±2,5 | Max 120 | Max 120 | Max 50 | Max 50 | 12±1 | 40±1 | 40±1 | 23,3±0,2 | 23,3±0,2 | 50±5 | 50±5 | 130±15 | 6,5±2 | 0.5 | Roll Emboss | VIN WATER > EPDM < DATE | - | Max, 15 | 46±1 | 19±1 | 6,5±2 | 6,5±2 | 100%±10 | 16,1±0,2 | 23,5±0,1 | 1,8±0,2 | 3,8±0,2 | 0,20±0,02 | 16,1 | 0.2 | 16 | 15.9 | 16.2 | 16.3 | 1,8 | 0,2 | 1.7 | 1.6 | 1.9 | 2 | 3,8 | 0,2 | 3.7 | 3.6 | 3.9 | 4
TA2632 | 8-0 | 8 | SOP/PROD/HOSE/SPS/2/8 | SOP/PROD/HOSE/EPR/2/8 | SOP/PROD/HOSE/EPD/2/8 | 0 | PT. TMMIN | 08-11-25 | Hose, Water By-Pass; Ø 16 mm × 24 mm; TSB5501G-1E | Hose, Water By-Pass | Ø 16 mm × 24 mm | TSB5501G-1E | E-1690 | E-1690 | 14 hari dari proses mixing | 14 hari dari proses mixing | PA66 940/2 | 50±5 | 105±45 g | 95±45 g | 12,7±0,1 | 15,5±0,1 | 17,7±0,1 | 20,5±0,1 | 7,9±0,1 | 0,9±0,1 | Ø100 | #10×#40 | Ø100 | #10×#40 | 80±5 | 70±5 | 60±5 | 55±5 | 60±5 | 80±5 | 55±5 | 60±5 | - | 60±5 | 8±2 | 10±2,5 | Max 120 | Max 120 | Max 50 | Max 50 | 12±1 | 40±1 | 40±1 | 23,3±0,2 | 23,3±0,2 | 50±5 | 50±5 | 130±15 | 6,5±2 | 0.5 | Roll Emboss | VIN WATER > EPDM < DATE | - | Max, 15 | 46±1 | 19±1 | 6,5±2 | 6,5±2 | 100%±10 | 16,1±0,2 | 23,5±0,1 | 1,8±0,2 | 3,8±0,2 | 0,20±0,02 | 16,1 | 0.2 | 16 | 15.9 | 16.2 | 16.3 | 1,8 | 0,2 | 1.7 | 1.6 | 1.9 | 2 | 3,8 | 0,2 | 3.7 | 3.6 | 3.9 | 4
TA2670 | 8-0 | 8 | SOP/PROD/HOSE/SPS/2/8 | SOP/PROD/HOSE/EPR/2/8 | SOP/PROD/HOSE/EPD/2/8 | 0 | PT. TMMIN | 08-11-25 | Hose, Water By-Pass; Ø 16 mm × 24 mm; TSB5501G-1E | Hose, Water By-Pass | Ø 16 mm × 24 mm | TSB5501G-1E | E-1690 | E-1690 | 14 hari dari proses mixing | 14 hari dari proses mixing | PA66 940/2 | 50±5 | 105±45 g | 95±45 g | 12,7±0,1 | 15,5±0,1 | 17,7±0,1 | 20,5±0,1 | 7,9±0,1 | 0,9±0,1 | Ø100 | #10×#40 | Ø100 | #10×#40 | 80±5 | 70±5 | 60±5 | 55±5 | 60±5 | 80±5 | 55±5 | 60±5 | - | 60±5 | 8±2 | 10±2,5 | Max 120 | Max 120 | Max 50 | Max 50 | 12±1 | 40±1 | 40±1 | 23,3±0,2 | 23,3±0,2 | 50±5 | 50±5 | 130±15 | 6,5±2 | 0.5 | Roll Emboss | VIN WATER > EPDM < DATE | - | Max, 15 | 46±1 | 19±1 | 6,5±2 | 6,5±2 | 100%±10 | 16,1±0,2 | 23,5±0,1 | 1,8±0,2 | 3,8±0,2 | 0,20±0,02 | 16,1 | 0.2 | 16 | 15.9 | 16.2 | 16.3 | 1,8 | 0,2 | 1.7 | 1.6 | 1.9 | 2 | 3,8 | 0,2 | 3.7 | 3.6 | 3.9 | 4
TA2680 | 8-0 | 8 | SOP/PROD/HOSE/SPS/2/8 | SOP/PROD/HOSE/EPR/2/8 | SOP/PROD/HOSE/EPD/2/8 | 0 | PT. TMMIN | 08-11-25 | Hose, Water By-Pass; Ø 16 mm × 24 mm; TSB5501G-1E | Hose, Water By-Pass | Ø 16 mm × 24 mm | TSB5501G-1E | E-1690 | E-1690 | 14 hari dari proses mixing | 14 hari dari proses mixing | PA66 940/2 | 50±5 | 105±45 g | 95±45 g | 12,7±0,1 | 15,5±0,1 | 17,7±0,1 | 20,5±0,1 | 7,9±0,1 | 0,9±0,1 | Ø100 | #10×#40 | Ø100 | #10×#40 | 80±5 | 70±5 | 60±5 | 55±5 | 60±5 | 80±5 | 55±5 | 60±5 | - | 60±5 | 8±2 | 10±2,5 | Max 120 | Max 120 | Max 50 | Max 50 | 12±1 | 40±1 | 40±1 | 23,3±0,2 | 23,3±0,2 | 50±5 | 50±5 | 130±15 | 6,5±2 | 0.5 | Roll Emboss | VIN WATER > EPDM < DATE | - | Max, 15 | 46±1 | 19±1 | 6,5±2 | 6,5±2 | 100%±10 | 16,1±0,2 | 23,5±0,1 | 1,8±0,2 | 3,8±0,2 | 0,20±0,02 | 16,1 | 0.2 | 16 | 15.9 | 16.2 | 16.3 | 1,8 | 0,2 | 1.7 | 1.6 | 1.9 | 2 | 3,8 | 0,2 | 3.7 | 3.6 | 3.9 | 4
TA2690 | 8-0 | 8 | SOP/PROD/HOSE/SPS/2/8 | SOP/PROD/HOSE/EPR/2/8 | SOP/PROD/HOSE/EPD/2/8 | 0 | PT. TMMIN | 08-11-25 | Hose, Water By-Pass; Ø 16 mm × 24 mm; TSB5501G-1E | Hose, Water By-Pass | Ø 16 mm × 24 mm | TSB5501G-1E | E-1690 | E-1690 | 14 hari dari proses mixing | 14 hari dari proses mixing | PA66 940/2 | 50±5 | 105±45 g | 95±45 g | 12,7±0,1 | 15,5±0,1 | 17,7±0,1 | 20,5±0,1 | 7,9±0,1 | 0,9±0,1 | Ø100 | #10×#40 | Ø100 | #10×#40 | 80±5 | 70±5 | 60±5 | 55±5 | 60±5 | 80±5 | 55±5 | 60±5 | - | 60±5 | 8±2 | 10±2,5 | Max 120 | Max 120 | Max 50 | Max 50 | 12±1 | 40±1 | 40±1 | 23,3±0,2 | 23,3±0,2 | 50±5 | 50±5 | 130±15 | 6,5±2 | 0.5 | Roll Emboss | VIN WATER > EPDM < DATE | - | Max, 15 | 46±1 | 19±1 | 6,5±2 | 6,5±2 | 100%±10 | 16,1±0,2 | 23,5±0,1 | 1,8±0,2 | 3,8±0,2 | 0,20±0,02 | 16,1 | 0.2 | 16 | 15.9 | 16.2 | 16.3 | 1,8 | 0,2 | 1.7 | 1.6 | 1.9 | 2 | 3,8 | 0,2 | 3.7 | 3.6 | 3.9 | 4
TA2700 | 8-0 | 8 | SOP/PROD/HOSE/SPS/2/8 | SOP/PROD/HOSE/EPR/2/8 | SOP/PROD/HOSE/EPD/2/8 | 0 | PT. TMMIN | 08-11-25 | Hose, Water By-Pass; Ø 16 mm × 24 mm; TSB5501G-1E | Hose, Water By-Pass | Ø 16 mm × 24 mm | TSB5501G-1E | E-1690 | E-1690 | 14 hari dari proses mixing | 14 hari dari proses mixing | PA66 940/2 | 50±5 | 105±45 g | 95±45 g | 12,7±0,1 | 15,5±0,1 | 17,7±0,1 | 20,5±0,1 | 7,9±0,1 | 0,9±0,1 | Ø100 | #10×#40 | Ø100 | #10×#40 | 80±5 | 70±5 | 60±5 | 55±5 | 60±5 | 80±5 | 55±5 | 60±5 | - | 60±5 | 8±2 | 10±2,5 | Max 120 | Max 120 | Max 50 | Max 50 | 12±1 | 40±1 | 40±1 | 23,3±0,2 | 23,3±0,2 | 50±5 | 50±5 | 130±15 | 6,5±2 | 0.5 | Roll Emboss | VIN WATER > EPDM < DATE | - | Max, 15 | 46±1 | 19±1 | 6,5±2 | 6,5±2 | 100%±10 | 16,1±0,2 | 23,5±0,1 | 1,8±0,2 | 3,8±0,2 | 0,20±0,02 | 16,1 | 0.2 | 16 | 15.9 | 16.2 | 16.3 | 1,8 | 0,2 | 1.7 | 1.6 | 1.9 | 2 | 3,8 | 0,2 | 3.7 | 3.6 | 3.9 | 4
TA2711 | 8-0 | 8 | SOP/PROD/HOSE/SPS/2/8 | SOP/PROD/HOSE/EPR/2/8 | SOP/PROD/HOSE/EPD/2/8 | 0 | PT. TMMIN | 08-11-25 | Hose, Water By-Pass; Ø 16 mm × 24 mm; TSB5501G-1E | Hose, Water By-Pass | Ø 16 mm × 24 mm | TSB5501G-1E | E-1690 | E-1690 | 14 hari dari proses mixing | 14 hari dari proses mixing | PA66 940/2 | 50±5 | 105±45 g | 95±45 g | 12,7±0,1 | 15,5±0,1 | 17,7±0,1 | 20,5±0,1 | 7,9±0,1 | 0,9±0,1 | Ø100 | #10×#40 | Ø100 | #10×#40 | 80±5 | 70±5 | 60±5 | 55±5 | 60±5 | 80±5 | 55±5 | 60±5 | - | 60±5 | 8±2 | 10±2,5 | Max 120 | Max 120 | Max 50 | Max 50 | 12±1 | 40±1 | 40±1 | 23,3±0,2 | 23,3±0,2 | 50±5 | 50±5 | 130±15 | 6,5±2 | 0.5 | Roll Emboss | VIN WATER > EPDM < DATE | - | Max, 15 | 46±1 | 19±1 | 6,5±2 | 6,5±2 | 100%±10 | 16,1±0,2 | 23,5±0,1 | 1,8±0,2 | 3,8±0,2 | 0,20±0,02 | 16,1 | 0.2 | 16 | 15.9 | 16.2 | 16.3 | 1,8 | 0,2 | 1.7 | 1.6 | 1.9 | 2 | 3,8 | 0,2 | 3.7 | 3.6 | 3.9 | 4
TA2712 | 8-0 | 8 | SOP/PROD/HOSE/SPS/2/8 | SOP/PROD/HOSE/EPR/2/8 | SOP/PROD/HOSE/EPD/2/8 | 0 | PT. TMMIN | 08-11-25 | Hose, Water By-Pass; Ø 16 mm × 24 mm; TSB5501G-1E | Hose, Water By-Pass | Ø 16 mm × 24 mm | TSB5501G-1E | E-1690 | E-1690 | 14 hari dari proses mixing | 14 hari dari proses mixing | PA66 940/2 | 50±5 | 105±45 g | 95±45 g | 12,7±0,1 | 15,5±0,1 | 17,7±0,1 | 20,5±0,1 | 7,9±0,1 | 0,9±0,1 | Ø100 | #10×#40 | Ø100 | #10×#40 | 80±5 | 70±5 | 60±5 | 55±5 | 60±5 | 80±5 | 55±5 | 60±5 | - | 60±5 | 8±2 | 10±2,5 | Max 120 | Max 120 | Max 50 | Max 50 | 12±1 | 40±1 | 40±1 | 23,3±0,2 | 23,3±0,2 | 50±5 | 50±5 | 130±15 | 6,5±2 | 0.5 | Roll Emboss | VIN WATER > EPDM < DATE | - | Max, 15 | 46±1 | 19±1 | 6,5±2 | 6,5±2 | 100%±10 | 16,1±0,2 | 23,5±0,1 | 1,8±0,2 | 3,8±0,2 | 0,20±0,02 | 16,1 | 0.2 | 16 | 15.9 | 16.2 | 16.3 | 1,8 | 0,2 | 1.7 | 1.6 | 1.9 | 2 | 3,8 | 0,2 | 3.7 | 3.6 | 3.9 | 4
NA1460 | 9-0 | 9 | SOP/PROD/HOSE/SPS/2/9 | SOP/PROD/HOSE/EPR/2/9 | SOP/PROD/HOSE/EPD/2/9 | 0 | PT. ADM & PT. TMMIN | 26-11-25 | Hose, Water By-Pass; Ø 13 mm × 21 mm; TSB5501G-1F | Hose, Water By-Pass | Ø 13 mm × 21 mm | TSB5501G-1F | E-1790 | E-1790 | 14 hari dari proses mixing | 14 hari dari proses mixing | PA66 940/2 | 45±3 | 105±45 g | 95±45 g | 10,5±0,1 | 12,9±0,1 | 16,6±0,1 | 17,5±0,1 | 8,2±0,1 | 0,6±0,1 | Ø100 | #10×#40 | Ø100 | #10×#40 | 80±5 | 70±5 | 60±5 | 60±5 | 60±5 | 80±5 | 75±5 | 60±5 | - | 60±5 | 6,0±2,5 | 11,6±2,5 | Max 120 | Max 120 | Max 50 | Max 50 | 12±1 | 50±1 | 50±1 | 20,75±0,2 | 20,75±0,2 | 45±3 | 45±3 | 170±15 | 6±2,5 | 0.5 | Roll Emboss | VIN WATER > EPDM < DATE | - | Max, 15 | 46±1 | 19±1 | 7±2,5 | 7±2,5 | 100%±10 | 13,2±0,1 | 20,7±0,1 | 1,9±0,1 | 3,7±0,2 | 0,20±0,02 | 13,2 | 0,1 | 13.15 | 13.1 | 13.25 | 13.3 | 1,9 | 0,1 | 1.85 | 1.8 | 1.95 | 2 | 3,7 | 0,2 | 3.6 | 3.5 | 3.8 | 3.9
NA1470 | 9-0 | 9 | SOP/PROD/HOSE/SPS/2/9 | SOP/PROD/HOSE/EPR/2/9 | SOP/PROD/HOSE/EPD/2/9 | 0 | PT. ADM & PT. TMMIN | 26-11-25 | Hose, Water By-Pass; Ø 13 mm × 21 mm; TSB5501G-1F | Hose, Water By-Pass | Ø 13 mm × 21 mm | TSB5501G-1F | E-1790 | E-1790 | 14 hari dari proses mixing | 14 hari dari proses mixing | PA66 940/2 | 45±3 | 105±45 g | 95±45 g | 10,5±0,1 | 12,9±0,1 | 16,6±0,1 | 17,5±0,1 | 8,2±0,1 | 0,6±0,1 | Ø100 | #10×#40 | Ø100 | #10×#40 | 80±5 | 70±5 | 60±5 | 60±5 | 60±5 | 80±5 | 75±5 | 60±5 | - | 60±5 | 6,0±2,5 | 11,6±2,5 | Max 120 | Max 120 | Max 50 | Max 50 | 12±1 | 50±1 | 50±1 | 20,75±0,2 | 20,75±0,2 | 45±3 | 45±3 | 170±15 | 6±2,5 | 0.5 | Roll Emboss | VIN WATER > EPDM < DATE | - | Max, 15 | 46±1 | 19±1 | 7±2,5 | 7±2,5 | 100%±10 | 13,2±0,1 | 20,7±0,1 | 1,9±0,1 | 3,7±0,2 | 0,20±0,02 | 13,2 | 0,1 | 13.15 | 13.1 | 13.25 | 13.3 | 1,9 | 0,1 | 1.85 | 1.8 | 1.95 | 2 | 3,7 | 0,2 | 3.6 | 3.5 | 3.8 | 3.9
NA1870 | 9-0 | 9 | SOP/PROD/HOSE/SPS/2/9 | SOP/PROD/HOSE/EPR/2/9 | SOP/PROD/HOSE/EPD/2/9 | 0 | PT. ADM & PT. TMMIN | 26-11-25 | Hose, Water By-Pass; Ø 13 mm × 21 mm; TSB5501G-1F | Hose, Water By-Pass | Ø 13 mm × 21 mm | TSB5501G-1F | E-1790 | E-1790 | 14 hari dari proses mixing | 14 hari dari proses mixing | PA66 940/2 | 45±3 | 105±45 g | 95±45 g | 10,5±0,1 | 12,9±0,1 | 16,6±0,1 | 17,5±0,1 | 8,2±0,1 | 0,6±0,1 | Ø100 | #10×#40 | Ø100 | #10×#40 | 80±5 | 70±5 | 60±5 | 60±5 | 60±5 | 80±5 | 75±5 | 60±5 | - | 60±5 | 6,0±2,5 | 11,6±2,5 | Max 120 | Max 120 | Max 50 | Max 50 | 12±1 | 50±1 | 50±1 | 20,75±0,2 | 20,75±0,2 | 45±3 | 45±3 | 170±15 | 6±2,5 | 0.5 | Roll Emboss | VIN WATER > EPDM < DATE | - | Max, 15 | 46±1 | 19±1 | 7±2,5 | 7±2,5 | 100%±10 | 13,2±0,1 | 20,7±0,1 | 1,9±0,1 | 3,7±0,2 | 0,20±0,02 | 13,2 | 0,1 | 13.15 | 13.1 | 13.25 | 13.3 | 1,9 | 0,1 | 1.85 | 1.8 | 1.95 | 2 | 3,7 | 0,2 | 3.6 | 3.5 | 3.8 | 3.9
NA1880 | 9-0 | 9 | SOP/PROD/HOSE/SPS/2/9 | SOP/PROD/HOSE/EPR/2/9 | SOP/PROD/HOSE/EPD/2/9 | 0 | PT. ADM & PT. TMMIN | 26-11-25 | Hose, Water By-Pass; Ø 13 mm × 21 mm; TSB5501G-1F | Hose, Water By-Pass | Ø 13 mm × 21 mm | TSB5501G-1F | E-1790 | E-1790 | 14 hari dari proses mixing | 14 hari dari proses mixing | PA66 940/2 | 45±3 | 105±45 g | 95±45 g | 10,5±0,1 | 12,9±0,1 | 16,6±0,1 | 17,5±0,1 | 8,2±0,1 | 0,6±0,1 | Ø100 | #10×#40 | Ø100 | #10×#40 | 80±5 | 70±5 | 60±5 | 60±5 | 60±5 | 80±5 | 75±5 | 60±5 | - | 60±5 | 6,0±2,5 | 11,6±2,5 | Max 120 | Max 120 | Max 50 | Max 50 | 12±1 | 50±1 | 50±1 | 20,75±0,2 | 20,75±0,2 | 45±3 | 45±3 | 170±15 | 6±2,5 | 0.5 | Roll Emboss | VIN WATER > EPDM < DATE | - | Max, 15 | 46±1 | 19±1 | 7±2,5 | 7±2,5 | 100%±10 | 13,2±0,1 | 20,7±0,1 | 1,9±0,1 | 3,7±0,2 | 0,20±0,02 | 13,2 | 0,1 | 13.15 | 13.1 | 13.25 | 13.3 | 1,9 | 0,1 | 1.85 | 1.8 | 1.95 | 2 | 3,7 | 0,2 | 3.6 | 3.5 | 3.8 | 3.9
NA1900 | 9-0 | 9 | SOP/PROD/HOSE/SPS/2/9 | SOP/PROD/HOSE/EPR/2/9 | SOP/PROD/HOSE/EPD/2/9 | 0 | PT. ADM & PT. TMMIN | 26-11-25 | Hose, Water By-Pass; Ø 13 mm × 21 mm; TSB5501G-1F | Hose, Water By-Pass | Ø 13 mm × 21 mm | TSB5501G-1F | E-1790 | E-1790 | 14 hari dari proses mixing | 14 hari dari proses mixing | PA66 940/2 | 45±3 | 105±45 g | 95±45 g | 10,5±0,1 | 12,9±0,1 | 16,6±0,1 | 17,5±0,1 | 8,2±0,1 | 0,6±0,1 | Ø100 | #10×#40 | Ø100 | #10×#40 | 80±5 | 70±5 | 60±5 | 60±5 | 60±5 | 80±5 | 75±5 | 60±5 | - | 60±5 | 6,0±2,5 | 11,6±2,5 | Max 120 | Max 120 | Max 50 | Max 50 | 12±1 | 50±1 | 50±1 | 20,75±0,2 | 20,75±0,2 | 45±3 | 45±3 | 170±15 | 6±2,5 | 0.5 | Roll Emboss | VIN WATER > EPDM < DATE | - | Max, 15 | 46±1 | 19±1 | 7±2,5 | 7±2,5 | 100%±10 | 13,2±0,1 | 20,7±0,1 | 1,9±0,1 | 3,7±0,2 | 0,20±0,02 | 13,2 | 0,1 | 13.15 | 13.1 | 13.25 | 13.3 | 1,9 | 0,1 | 1.85 | 1.8 | 1.95 | 2 | 3,7 | 0,2 | 3.6 | 3.5 | 3.8 | 3.9
NA1910 | 9-0 | 9 | SOP/PROD/HOSE/SPS/2/9 | SOP/PROD/HOSE/EPR/2/9 | SOP/PROD/HOSE/EPD/2/9 | 0 | PT. ADM & PT. TMMIN | 26-11-25 | Hose, Water By-Pass; Ø 13 mm × 21 mm; TSB5501G-1F | Hose, Water By-Pass | Ø 13 mm × 21 mm | TSB5501G-1F | E-1790 | E-1790 | 14 hari dari proses mixing | 14 hari dari proses mixing | PA66 940/2 | 45±3 | 105±45 g | 95±45 g | 10,5±0,1 | 12,9±0,1 | 16,6±0,1 | 17,5±0,1 | 8,2±0,1 | 0,6±0,1 | Ø100 | #10×#40 | Ø100 | #10×#40 | 80±5 | 70±5 | 60±5 | 60±5 | 60±5 | 80±5 | 75±5 | 60±5 | - | 60±5 | 6,0±2,5 | 11,6±2,5 | Max 120 | Max 120 | Max 50 | Max 50 | 12±1 | 50±1 | 50±1 | 20,75±0,2 | 20,75±0,2 | 45±3 | 45±3 | 170±15 | 6±2,5 | 0.5 | Roll Emboss | VIN WATER > EPDM < DATE | - | Max, 15 | 46±1 | 19±1 | 7±2,5 | 7±2,5 | 100%±10 | 13,2±0,1 | 20,7±0,1 | 1,9±0,1 | 3,7±0,2 | 0,20±0,02 | 13,2 | 0,1 | 13.15 | 13.1 | 13.25 | 13.3 | 1,9 | 0,1 | 1.85 | 1.8 | 1.95 | 2 | 3,7 | 0,2 | 3.6 | 3.5 | 3.8 | 3.9
NA1890 | 9-0 | 9 | SOP/PROD/HOSE/SPS/2/9 | SOP/PROD/HOSE/EPR/2/9 | SOP/PROD/HOSE/EPD/2/9 | 0 | PT. ADM & PT. TMMIN | 26-11-25 | Hose, Water By-Pass; Ø 13 mm × 21 mm; TSB5501G-1F | Hose, Water By-Pass | Ø 13 mm × 21 mm | TSB5501G-1F | E-1790 | E-1790 | 14 hari dari proses mixing | 14 hari dari proses mixing | PA66 940/2 | 45±3 | 105±45 g | 95±45 g | 10,5±0,1 | 12,9±0,1 | 16,6±0,1 | 17,5±0,1 | 8,2±0,1 | 0,6±0,1 | Ø100 | #10×#40 | Ø100 | #10×#40 | 80±5 | 70±5 | 60±5 | 60±5 | 60±5 | 80±5 | 75±5 | 60±5 | - | 60±5 | 6,0±2,5 | 11,6±2,5 | Max 120 | Max 120 | Max 50 | Max 50 | 12±1 | 50±1 | 50±1 | 20,75±0,2 | 20,75±0,2 | 45±3 | 45±3 | 170±15 | 6±2,5 | 0.5 | Roll Emboss | VIN WATER > EPDM < DATE | - | Max, 15 | 46±1 | 19±1 | 7±2,5 | 7±2,5 | 100%±10 | 13,2±0,1 | 20,7±0,1 | 1,9±0,1 | 3,7±0,2 | 0,20±0,02 | 13,2 | 0,1 | 13.15 | 13.1 | 13.25 | 13.3 | 1,9 | 0,1 | 1.85 | 1.8 | 1.95 | 2 | 3,7 | 0,2 | 3.6 | 3.5 | 3.8 | 3.9
NA1920 | 9-0 | 9 | SOP/PROD/HOSE/SPS/2/9 | SOP/PROD/HOSE/EPR/2/9 | SOP/PROD/HOSE/EPD/2/9 | 0 | PT. ADM & PT. TMMIN | 26-11-25 | Hose, Water By-Pass; Ø 13 mm × 21 mm; TSB5501G-1F | Hose, Water By-Pass | Ø 13 mm × 21 mm | TSB5501G-1F | E-1790 | E-1790 | 14 hari dari proses mixing | 14 hari dari proses mixing | PA66 940/2 | 45±3 | 105±45 g | 95±45 g | 10,5±0,1 | 12,9±0,1 | 16,6±0,1 | 17,5±0,1 | 8,2±0,1 | 0,6±0,1 | Ø100 | #10×#40 | Ø100 | #10×#40 | 80±5 | 70±5 | 60±5 | 60±5 | 60±5 | 80±5 | 75±5 | 60±5 | - | 60±5 | 6,0±2,5 | 11,6±2,5 | Max 120 | Max 120 | Max 50 | Max 50 | 12±1 | 50±1 | 50±1 | 20,75±0,2 | 20,75±0,2 | 45±3 | 45±3 | 170±15 | 6±2,5 | 0.5 | Roll Emboss | VIN WATER > EPDM < DATE | - | Max, 15 | 46±1 | 19±1 | 7±2,5 | 7±2,5 | 100%±10 | 13,2±0,1 | 20,7±0,1 | 1,9±0,1 | 3,7±0,2 | 0,20±0,02 | 13,2 | 0,1 | 13.15 | 13.1 | 13.25 | 13.3 | 1,9 | 0,1 | 1.85 | 1.8 | 1.95 | 2 | 3,7 | 0,2 | 3.6 | 3.5 | 3.8 | 3.9
NA2090 | 9-0 | 9 | SOP/PROD/HOSE/SPS/2/9 | SOP/PROD/HOSE/EPR/2/9 | SOP/PROD/HOSE/EPD/2/9 | 0 | PT. ADM & PT. TMMIN | 26-11-25 | Hose, Water By-Pass; Ø 13 mm × 21 mm; TSB5501G-1F | Hose, Water By-Pass | Ø 13 mm × 21 mm | TSB5501G-1F | E-1790 | E-1790 | 14 hari dari proses mixing | 14 hari dari proses mixing | PA66 940/2 | 45±3 | 105±45 g | 95±45 g | 10,5±0,1 | 12,9±0,1 | 16,6±0,1 | 17,5±0,1 | 8,2±0,1 | 0,6±0,1 | Ø100 | #10×#40 | Ø100 | #10×#40 | 80±5 | 70±5 | 60±5 | 60±5 | 60±5 | 80±5 | 75±5 | 60±5 | - | 60±5 | 6,0±2,5 | 11,6±2,5 | Max 120 | Max 120 | Max 50 | Max 50 | 12±1 | 50±1 | 50±1 | 20,75±0,2 | 20,75±0,2 | 45±3 | 45±3 | 170±15 | 6±2,5 | 0.5 | Roll Emboss | VIN WATER > EPDM < DATE | - | Max, 15 | 46±1 | 19±1 | 7±2,5 | 7±2,5 | 100%±10 | 13,2±0,1 | 20,7±0,1 | 1,9±0,1 | 3,7±0,2 | 0,20±0,02 | 13,2 | 0,1 | 13.15 | 13.1 | 13.25 | 13.3 | 1,9 | 0,1 | 1.85 | 1.8 | 1.95 | 2 | 3,7 | 0,2 | 3.6 | 3.5 | 3.8 | 3.9
NA2100 | 9-0 | 9 | SOP/PROD/HOSE/SPS/2/9 | SOP/PROD/HOSE/EPR/2/9 | SOP/PROD/HOSE/EPD/2/9 | 0 | PT. ADM & PT. TMMIN | 26-11-25 | Hose, Water By-Pass; Ø 13 mm × 21 mm; TSB5501G-1F | Hose, Water By-Pass | Ø 13 mm × 21 mm | TSB5501G-1F | E-1790 | E-1790 | 14 hari dari proses mixing | 14 hari dari proses mixing | PA66 940/2 | 45±3 | 105±45 g | 95±45 g | 10,5±0,1 | 12,9±0,1 | 16,6±0,1 | 17,5±0,1 | 8,2±0,1 | 0,6±0,1 | Ø100 | #10×#40 | Ø100 | #10×#40 | 80±5 | 70±5 | 60±5 | 60±5 | 60±5 | 80±5 | 75±5 | 60±5 | - | 60±5 | 6,0±2,5 | 11,6±2,5 | Max 120 | Max 120 | Max 50 | Max 50 | 12±1 | 50±1 | 50±1 | 20,75±0,2 | 20,75±0,2 | 45±3 | 45±3 | 170±15 | 6±2,5 | 0.5 | Roll Emboss | VIN WATER > EPDM < DATE | - | Max, 15 | 46±1 | 19±1 | 7±2,5 | 7±2,5 | 100%±10 | 13,2±0,1 | 20,7±0,1 | 1,9±0,1 | 3,7±0,2 | 0,20±0,02 | 13,2 | 0,1 | 13.15 | 13.1 | 13.25 | 13.3 | 1,9 | 0,1 | 1.85 | 1.8 | 1.95 | 2 | 3,7 | 0,2 | 3.6 | 3.5 | 3.8 | 3.9
NA2150 | 9-0 | 9 | SOP/PROD/HOSE/SPS/2/9 | SOP/PROD/HOSE/EPR/2/9 | SOP/PROD/HOSE/EPD/2/9 | 0 | PT. ADM & PT. TMMIN | 26-11-25 | Hose, Water By-Pass; Ø 13 mm × 21 mm; TSB5501G-1F | Hose, Water By-Pass | Ø 13 mm × 21 mm | TSB5501G-1F | E-1790 | E-1790 | 14 hari dari proses mixing | 14 hari dari proses mixing | PA66 940/2 | 45±3 | 105±45 g | 95±45 g | 10,5±0,1 | 12,9±0,1 | 16,6±0,1 | 17,5±0,1 | 8,2±0,1 | 0,6±0,1 | Ø100 | #10×#40 | Ø100 | #10×#40 | 80±5 | 70±5 | 60±5 | 60±5 | 60±5 | 80±5 | 75±5 | 60±5 | - | 60±5 | 6,0±2,5 | 11,6±2,5 | Max 120 | Max 120 | Max 50 | Max 50 | 12±1 | 50±1 | 50±1 | 20,75±0,2 | 20,75±0,2 | 45±3 | 45±3 | 170±15 | 6±2,5 | 0.5 | Roll Emboss | VIN WATER > EPDM < DATE | - | Max, 15 | 46±1 | 19±1 | 7±2,5 | 7±2,5 | 100%±10 | 13,2±0,1 | 20,7±0,1 | 1,9±0,1 | 3,7±0,2 | 0,20±0,02 | 13,2 | 0,1 | 13.15 | 13.1 | 13.25 | 13.3 | 1,9 | 0,1 | 1.85 | 1.8 | 1.95 | 2 | 3,7 | 0,2 | 3.6 | 3.5 | 3.8 | 3.9
NA2190 | 9-0 | 9 | SOP/PROD/HOSE/SPS/2/9 | SOP/PROD/HOSE/EPR/2/9 | SOP/PROD/HOSE/EPD/2/9 | 0 | PT. ADM & PT. TMMIN | 26-11-25 | Hose, Water By-Pass; Ø 13 mm × 21 mm; TSB5501G-1F | Hose, Water By-Pass | Ø 13 mm × 21 mm | TSB5501G-1F | E-1790 | E-1790 | 14 hari dari proses mixing | 14 hari dari proses mixing | PA66 940/2 | 45±3 | 105±45 g | 95±45 g | 10,5±0,1 | 12,9±0,1 | 16,6±0,1 | 17,5±0,1 | 8,2±0,1 | 0,6±0,1 | Ø100 | #10×#40 | Ø100 | #10×#40 | 80±5 | 70±5 | 60±5 | 60±5 | 60±5 | 80±5 | 75±5 | 60±5 | - | 60±5 | 6,0±2,5 | 11,6±2,5 | Max 120 | Max 120 | Max 50 | Max 50 | 12±1 | 50±1 | 50±1 | 20,75±0,2 | 20,75±0,2 | 45±3 | 45±3 | 170±15 | 6±2,5 | 0.5 | Roll Emboss | VIN WATER > EPDM < DATE | - | Max, 15 | 46±1 | 19±1 | 7±2,5 | 7±2,5 | 100%±10 | 13,2±0,1 | 20,7±0,1 | 1,9±0,1 | 3,7±0,2 | 0,20±0,02 | 13,2 | 0,1 | 13.15 | 13.1 | 13.25 | 13.3 | 1,9 | 0,1 | 1.85 | 1.8 | 1.95 | 2 | 3,7 | 0,2 | 3.6 | 3.5 | 3.8 | 3.9
NA2200 | 9-0 | 9 | SOP/PROD/HOSE/SPS/2/9 | SOP/PROD/HOSE/EPR/2/9 | SOP/PROD/HOSE/EPD/2/9 | 0 | PT. ADM & PT. TMMIN | 26-11-25 | Hose, Water By-Pass; Ø 13 mm × 21 mm; TSB5501G-1F | Hose, Water By-Pass | Ø 13 mm × 21 mm | TSB5501G-1F | E-1790 | E-1790 | 14 hari dari proses mixing | 14 hari dari proses mixing | PA66 940/2 | 45±3 | 105±45 g | 95±45 g | 10,5±0,1 | 12,9±0,1 | 16,6±0,1 | 17,5±0,1 | 8,2±0,1 | 0,6±0,1 | Ø100 | #10×#40 | Ø100 | #10×#40 | 80±5 | 70±5 | 60±5 | 60±5 | 60±5 | 80±5 | 75±5 | 60±5 | - | 60±5 | 6,0±2,5 | 11,6±2,5 | Max 120 | Max 120 | Max 50 | Max 50 | 12±1 | 50±1 | 50±1 | 20,75±0,2 | 20,75±0,2 | 45±3 | 45±3 | 170±15 | 6±2,5 | 0.5 | Roll Emboss | VIN WATER > EPDM < DATE | - | Max, 15 | 46±1 | 19±1 | 7±2,5 | 7±2,5 | 100%±10 | 13,2±0,1 | 20,7±0,1 | 1,9±0,1 | 3,7±0,2 | 0,20±0,02 | 13,2 | 0,1 | 13.15 | 13.1 | 13.25 | 13.3 | 1,9 | 0,1 | 1.85 | 1.8 | 1.95 | 2 | 3,7 | 0,2 | 3.6 | 3.5 | 3.8 | 3.9
NA2210 | 9-0 | 9 | SOP/PROD/HOSE/SPS/2/9 | SOP/PROD/HOSE/EPR/2/9 | SOP/PROD/HOSE/EPD/2/9 | 0 | PT. ADM & PT. TMMIN | 26-11-25 | Hose, Water By-Pass; Ø 13 mm × 21 mm; TSB5501G-1F | Hose, Water By-Pass | Ø 13 mm × 21 mm | TSB5501G-1F | E-1790 | E-1790 | 14 hari dari proses mixing | 14 hari dari proses mixing | PA66 940/2 | 45±3 | 105±45 g | 95±45 g | 10,5±0,1 | 12,9±0,1 | 16,6±0,1 | 17,5±0,1 | 8,2±0,1 | 0,6±0,1 | Ø100 | #10×#40 | Ø100 | #10×#40 | 80±5 | 70±5 | 60±5 | 60±5 | 60±5 | 80±5 | 75±5 | 60±5 | - | 60±5 | 6,0±2,5 | 11,6±2,5 | Max 120 | Max 120 | Max 50 | Max 50 | 12±1 | 50±1 | 50±1 | 20,75±0,2 | 20,75±0,2 | 45±3 | 45±3 | 170±15 | 6±2,5 | 0.5 | Roll Emboss | VIN WATER > EPDM < DATE | - | Max, 15 | 46±1 | 19±1 | 7±2,5 | 7±2,5 | 100%±10 | 13,2±0,1 | 20,7±0,1 | 1,9±0,1 | 3,7±0,2 | 0,20±0,02 | 13,2 | 0,1 | 13.15 | 13.1 | 13.25 | 13.3 | 1,9 | 0,1 | 1.85 | 1.8 | 1.95 | 2 | 3,7 | 0,2 | 3.6 | 3.5 | 3.8 | 3.9
NA2230 | 9-0 | 9 | SOP/PROD/HOSE/SPS/2/9 | SOP/PROD/HOSE/EPR/2/9 | SOP/PROD/HOSE/EPD/2/9 | 0 | PT. ADM & PT. TMMIN | 26-11-25 | Hose, Water By-Pass; Ø 13 mm × 21 mm; TSB5501G-1F | Hose, Water By-Pass | Ø 13 mm × 21 mm | TSB5501G-1F | E-1790 | E-1790 | 14 hari dari proses mixing | 14 hari dari proses mixing | PA66 940/2 | 45±3 | 105±45 g | 95±45 g | 10,5±0,1 | 12,9±0,1 | 16,6±0,1 | 17,5±0,1 | 8,2±0,1 | 0,6±0,1 | Ø100 | #10×#40 | Ø100 | #10×#40 | 80±5 | 70±5 | 60±5 | 60±5 | 60±5 | 80±5 | 75±5 | 60±5 | - | 60±5 | 6,0±2,5 | 11,6±2,5 | Max 120 | Max 120 | Max 50 | Max 50 | 12±1 | 50±1 | 50±1 | 20,75±0,2 | 20,75±0,2 | 45±3 | 45±3 | 170±15 | 6±2,5 | 0.5 | Roll Emboss | VIN WATER > EPDM < DATE | - | Max, 15 | 46±1 | 19±1 | 7±2,5 | 7±2,5 | 100%±10 | 13,2±0,1 | 20,7±0,1 | 1,9±0,1 | 3,7±0,2 | 0,20±0,02 | 13,2 | 0,1 | 13.15 | 13.1 | 13.25 | 13.3 | 1,9 | 0,1 | 1.85 | 1.8 | 1.95 | 2 | 3,7 | 0,2 | 3.6 | 3.5 | 3.8 | 3.9
NA2240 | 9-0 | 9 | SOP/PROD/HOSE/SPS/2/9 | SOP/PROD/HOSE/EPR/2/9 | SOP/PROD/HOSE/EPD/2/9 | 0 | PT. ADM & PT. TMMIN | 26-11-25 | Hose, Water By-Pass; Ø 13 mm × 21 mm; TSB5501G-1F | Hose, Water By-Pass | Ø 13 mm × 21 mm | TSB5501G-1F | E-1790 | E-1790 | 14 hari dari proses mixing | 14 hari dari proses mixing | PA66 940/2 | 45±3 | 105±45 g | 95±45 g | 10,5±0,1 | 12,9±0,1 | 16,6±0,1 | 17,5±0,1 | 8,2±0,1 | 0,6±0,1 | Ø100 | #10×#40 | Ø100 | #10×#40 | 80±5 | 70±5 | 60±5 | 60±5 | 60±5 | 80±5 | 75±5 | 60±5 | - | 60±5 | 6,0±2,5 | 11,6±2,5 | Max 120 | Max 120 | Max 50 | Max 50 | 12±1 | 50±1 | 50±1 | 20,75±0,2 | 20,75±0,2 | 45±3 | 45±3 | 170±15 | 6±2,5 | 0.5 | Roll Emboss | VIN WATER > EPDM < DATE | - | Max, 15 | 46±1 | 19±1 | 7±2,5 | 7±2,5 | 100%±10 | 13,2±0,1 | 20,7±0,1 | 1,9±0,1 | 3,7±0,2 | 0,20±0,02 | 13,2 | 0,1 | 13.15 | 13.1 | 13.25 | 13.3 | 1,9 | 0,1 | 1.85 | 1.8 | 1.95 | 2 | 3,7 | 0,2 | 3.6 | 3.5 | 3.8 | 3.9
NA2250 | 9-0 | 9 | SOP/PROD/HOSE/SPS/2/9 | SOP/PROD/HOSE/EPR/2/9 | SOP/PROD/HOSE/EPD/2/9 | 0 | PT. ADM & PT. TMMIN | 26-11-25 | Hose, Water By-Pass; Ø 13 mm × 21 mm; TSB5501G-1F | Hose, Water By-Pass | Ø 13 mm × 21 mm | TSB5501G-1F | E-1790 | E-1790 | 14 hari dari proses mixing | 14 hari dari proses mixing | PA66 940/2 | 45±3 | 105±45 g | 95±45 g | 10,5±0,1 | 12,9±0,1 | 16,6±0,1 | 17,5±0,1 | 8,2±0,1 | 0,6±0,1 | Ø100 | #10×#40 | Ø100 | #10×#40 | 80±5 | 70±5 | 60±5 | 60±5 | 60±5 | 80±5 | 75±5 | 60±5 | - | 60±5 | 6,0±2,5 | 11,6±2,5 | Max 120 | Max 120 | Max 50 | Max 50 | 12±1 | 50±1 | 50±1 | 20,75±0,2 | 20,75±0,2 | 45±3 | 45±3 | 170±15 | 6±2,5 | 0.5 | Roll Emboss | VIN WATER > EPDM < DATE | - | Max, 15 | 46±1 | 19±1 | 7±2,5 | 7±2,5 | 100%±10 | 13,2±0,1 | 20,7±0,1 | 1,9±0,1 | 3,7±0,2 | 0,20±0,02 | 13,2 | 0,1 | 13.15 | 13.1 | 13.25 | 13.3 | 1,9 | 0,1 | 1.85 | 1.8 | 1.95 | 2 | 3,7 | 0,2 | 3.6 | 3.5 | 3.8 | 3.9
NA2320 | 9-0 | 9 | SOP/PROD/HOSE/SPS/2/9 | SOP/PROD/HOSE/EPR/2/9 | SOP/PROD/HOSE/EPD/2/9 | 0 | PT. ADM & PT. TMMIN | 26-11-25 | Hose, Water By-Pass; Ø 13 mm × 21 mm; TSB5501G-1F | Hose, Water By-Pass | Ø 13 mm × 21 mm | TSB5501G-1F | E-1790 | E-1790 | 14 hari dari proses mixing | 14 hari dari proses mixing | PA66 940/2 | 45±3 | 105±45 g | 95±45 g | 10,5±0,1 | 12,9±0,1 | 16,6±0,1 | 17,5±0,1 | 8,2±0,1 | 0,6±0,1 | Ø100 | #10×#40 | Ø100 | #10×#40 | 80±5 | 70±5 | 60±5 | 60±5 | 60±5 | 80±5 | 75±5 | 60±5 | - | 60±5 | 6,0±2,5 | 11,6±2,5 | Max 120 | Max 120 | Max 50 | Max 50 | 12±1 | 50±1 | 50±1 | 20,75±0,2 | 20,75±0,2 | 45±3 | 45±3 | 170±15 | 6±2,5 | 0.5 | Roll Emboss | VIN WATER > EPDM < DATE | - | Max, 15 | 46±1 | 19±1 | 7±2,5 | 7±2,5 | 100%±10 | 13,2±0,1 | 20,7±0,1 | 1,9±0,1 | 3,7±0,2 | 0,20±0,02 | 13,2 | 0,1 | 13.15 | 13.1 | 13.25 | 13.3 | 1,9 | 0,1 | 1.85 | 1.8 | 1.95 | 2 | 3,7 | 0,2 | 3.6 | 3.5 | 3.8 | 3.9
NA2330 | 9-0 | 9 | SOP/PROD/HOSE/SPS/2/9 | SOP/PROD/HOSE/EPR/2/9 | SOP/PROD/HOSE/EPD/2/9 | 0 | PT. ADM & PT. TMMIN | 26-11-25 | Hose, Water By-Pass; Ø 13 mm × 21 mm; TSB5501G-1F | Hose, Water By-Pass | Ø 13 mm × 21 mm | TSB5501G-1F | E-1790 | E-1790 | 14 hari dari proses mixing | 14 hari dari proses mixing | PA66 940/2 | 45±3 | 105±45 g | 95±45 g | 10,5±0,1 | 12,9±0,1 | 16,6±0,1 | 17,5±0,1 | 8,2±0,1 | 0,6±0,1 | Ø100 | #10×#40 | Ø100 | #10×#40 | 80±5 | 70±5 | 60±5 | 60±5 | 60±5 | 80±5 | 75±5 | 60±5 | - | 60±5 | 6,0±2,5 | 11,6±2,5 | Max 120 | Max 120 | Max 50 | Max 50 | 12±1 | 50±1 | 50±1 | 20,75±0,2 | 20,75±0,2 | 45±3 | 45±3 | 170±15 | 6±2,5 | 0.5 | Roll Emboss | VIN WATER > EPDM < DATE | - | Max, 15 | 46±1 | 19±1 | 7±2,5 | 7±2,5 | 100%±10 | 13,2±0,1 | 20,7±0,1 | 1,9±0,1 | 3,7±0,2 | 0,20±0,02 | 13,2 | 0,1 | 13.15 | 13.1 | 13.25 | 13.3 | 1,9 | 0,1 | 1.85 | 1.8 | 1.95 | 2 | 3,7 | 0,2 | 3.6 | 3.5 | 3.8 | 3.9
NA2400 | 9-0 | 9 | SOP/PROD/HOSE/SPS/2/9 | SOP/PROD/HOSE/EPR/2/9 | SOP/PROD/HOSE/EPD/2/9 | 0 | PT. ADM & PT. TMMIN | 26-11-25 | Hose, Water By-Pass; Ø 13 mm × 21 mm; TSB5501G-1F | Hose, Water By-Pass | Ø 13 mm × 21 mm | TSB5501G-1F | E-1790 | E-1790 | 14 hari dari proses mixing | 14 hari dari proses mixing | PA66 940/2 | 45±3 | 105±45 g | 95±45 g | 10,5±0,1 | 12,9±0,1 | 16,6±0,1 | 17,5±0,1 | 8,2±0,1 | 0,6±0,1 | Ø100 | #10×#40 | Ø100 | #10×#40 | 80±5 | 70±5 | 60±5 | 60±5 | 60±5 | 80±5 | 75±5 | 60±5 | - | 60±5 | 6,0±2,5 | 11,6±2,5 | Max 120 | Max 120 | Max 50 | Max 50 | 12±1 | 50±1 | 50±1 | 20,75±0,2 | 20,75±0,2 | 45±3 | 45±3 | 170±15 | 6±2,5 | 0.5 | Roll Emboss | VIN WATER > EPDM < DATE | - | Max, 15 | 46±1 | 19±1 | 7±2,5 | 7±2,5 | 100%±10 | 13,2±0,1 | 20,7±0,1 | 1,9±0,1 | 3,7±0,2 | 0,20±0,02 | 13,2 | 0,1 | 13.15 | 13.1 | 13.25 | 13.3 | 1,9 | 0,1 | 1.85 | 1.8 | 1.95 | 2 | 3,7 | 0,2 | 3.6 | 3.5 | 3.8 | 3.9
NA2410 | 9-0 | 9 | SOP/PROD/HOSE/SPS/2/9 | SOP/PROD/HOSE/EPR/2/9 | SOP/PROD/HOSE/EPD/2/9 | 0 | PT. ADM & PT. TMMIN | 26-11-25 | Hose, Water By-Pass; Ø 13 mm × 21 mm; TSB5501G-1F | Hose, Water By-Pass | Ø 13 mm × 21 mm | TSB5501G-1F | E-1790 | E-1790 | 14 hari dari proses mixing | 14 hari dari proses mixing | PA66 940/2 | 45±3 | 105±45 g | 95±45 g | 10,5±0,1 | 12,9±0,1 | 16,6±0,1 | 17,5±0,1 | 8,2±0,1 | 0,6±0,1 | Ø100 | #10×#40 | Ø100 | #10×#40 | 80±5 | 70±5 | 60±5 | 60±5 | 60±5 | 80±5 | 75±5 | 60±5 | - | 60±5 | 6,0±2,5 | 11,6±2,5 | Max 120 | Max 120 | Max 50 | Max 50 | 12±1 | 50±1 | 50±1 | 20,75±0,2 | 20,75±0,2 | 45±3 | 45±3 | 170±15 | 6±2,5 | 0.5 | Roll Emboss | VIN WATER > EPDM < DATE | - | Max, 15 | 46±1 | 19±1 | 7±2,5 | 7±2,5 | 100%±10 | 13,2±0,1 | 20,7±0,1 | 1,9±0,1 | 3,7±0,2 | 0,20±0,02 | 13,2 | 0,1 | 13.15 | 13.1 | 13.25 | 13.3 | 1,9 | 0,1 | 1.85 | 1.8 | 1.95 | 2 | 3,7 | 0,2 | 3.6 | 3.5 | 3.8 | 3.9
TA2770 | 9-0 | 9 | SOP/PROD/HOSE/SPS/2/9 | SOP/PROD/HOSE/EPR/2/9 | SOP/PROD/HOSE/EPD/2/9 | 0 | PT. ADM & PT. TMMIN | 26-11-25 | Hose, Water By-Pass; Ø 13 mm × 21 mm; TSB5501G-1F | Hose, Water By-Pass | Ø 13 mm × 21 mm | TSB5501G-1F | E-1790 | E-1790 | 14 hari dari proses mixing | 14 hari dari proses mixing | PA66 940/2 | 45±3 | 105±45 g | 95±45 g | 10,5±0,1 | 12,9±0,1 | 16,6±0,1 | 17,5±0,1 | 8,2±0,1 | 0,6±0,1 | Ø100 | #10×#40 | Ø100 | #10×#40 | 80±5 | 70±5 | 60±5 | 60±5 | 60±5 | 80±5 | 75±5 | 60±5 | - | 60±5 | 6,0±2,5 | 11,6±2,5 | Max 120 | Max 120 | Max 50 | Max 50 | 12±1 | 50±1 | 50±1 | 20,75±0,2 | 20,75±0,2 | 45±3 | 45±3 | 170±15 | 6±2,5 | 0.5 | Roll Emboss | VIN WATER > EPDM < DATE | - | Max, 15 | 46±1 | 19±1 | 7±2,5 | 7±2,5 | 100%±10 | 13,2±0,1 | 20,7±0,1 | 1,9±0,1 | 3,7±0,2 | 0,20±0,02 | 13,2 | 0,1 | 13.15 | 13.1 | 13.25 | 13.3 | 1,9 | 0,1 | 1.85 | 1.8 | 1.95 | 2 | 3,7 | 0,2 | 3.6 | 3.5 | 3.8 | 3.9
NA2800 | 9-0 | 9 | SOP/PROD/HOSE/SPS/2/9 | SOP/PROD/HOSE/EPR/2/9 | SOP/PROD/HOSE/EPD/2/9 | 0 | PT. ADM & PT. TMMIN | 26-11-25 | Hose, Water By-Pass; Ø 13 mm × 21 mm; TSB5501G-1F | Hose, Water By-Pass | Ø 13 mm × 21 mm | TSB5501G-1F | E-1790 | E-1790 | 14 hari dari proses mixing | 14 hari dari proses mixing | PA66 940/2 | 45±3 | 105±45 g | 95±45 g | 10,5±0,1 | 12,9±0,1 | 16,6±0,1 | 17,5±0,1 | 8,2±0,1 | 0,6±0,1 | Ø100 | #10×#40 | Ø100 | #10×#40 | 80±5 | 70±5 | 60±5 | 60±5 | 60±5 | 80±5 | 75±5 | 60±5 | - | 60±5 | 6,0±2,5 | 11,6±2,5 | Max 120 | Max 120 | Max 50 | Max 50 | 12±1 | 50±1 | 50±1 | 20,75±0,2 | 20,75±0,2 | 45±3 | 45±3 | 170±15 | 6±2,5 | 0.5 | Roll Emboss | VIN WATER > EPDM < DATE | - | Max, 15 | 46±1 | 19±1 | 7±2,5 | 7±2,5 | 100%±10 | 13,2±0,1 | 20,7±0,1 | 1,9±0,1 | 3,7±0,2 | 0,20±0,02 | 13,2 | 0,1 | 13.15 | 13.1 | 13.25 | 13.3 | 1,9 | 0,1 | 1.85 | 1.8 | 1.95 | 2 | 3,7 | 0,2 | 3.6 | 3.5 | 3.8 | 3.9
NA2830 | 9-0 | 9 | SOP/PROD/HOSE/SPS/2/9 | SOP/PROD/HOSE/EPR/2/9 | SOP/PROD/HOSE/EPD/2/9 | 0 | PT. ADM & PT. TMMIN | 26-11-25 | Hose, Water By-Pass; Ø 13 mm × 21 mm; TSB5501G-1F | Hose, Water By-Pass | Ø 13 mm × 21 mm | TSB5501G-1F | E-1790 | E-1790 | 14 hari dari proses mixing | 14 hari dari proses mixing | PA66 940/2 | 45±3 | 105±45 g | 95±45 g | 10,5±0,1 | 12,9±0,1 | 16,6±0,1 | 17,5±0,1 | 8,2±0,1 | 0,6±0,1 | Ø100 | #10×#40 | Ø100 | #10×#40 | 80±5 | 70±5 | 60±5 | 60±5 | 60±5 | 80±5 | 75±5 | 60±5 | - | 60±5 | 6,0±2,5 | 11,6±2,5 | Max 120 | Max 120 | Max 50 | Max 50 | 12±1 | 50±1 | 50±1 | 20,75±0,2 | 20,75±0,2 | 45±3 | 45±3 | 170±15 | 6±2,5 | 0.5 | Roll Emboss | VIN WATER > EPDM < DATE | - | Max, 15 | 46±1 | 19±1 | 7±2,5 | 7±2,5 | 100%±10 | 13,2±0,1 | 20,7±0,1 | 1,9±0,1 | 3,7±0,2 | 0,20±0,02 | 13,2 | 0,1 | 13.15 | 13.1 | 13.25 | 13.3 | 1,9 | 0,1 | 1.85 | 1.8 | 1.95 | 2 | 3,7 | 0,2 | 3.6 | 3.5 | 3.8 | 3.9
NA2920 | 9-0 | 9 | SOP/PROD/HOSE/SPS/2/9 | SOP/PROD/HOSE/EPR/2/9 | SOP/PROD/HOSE/EPD/2/9 | 0 | PT. ADM & PT. TMMIN | 26-11-25 | Hose, Water By-Pass; Ø 13 mm × 21 mm; TSB5501G-1F | Hose, Water By-Pass | Ø 13 mm × 21 mm | TSB5501G-1F | E-1790 | E-1790 | 14 hari dari proses mixing | 14 hari dari proses mixing | PA66 940/2 | 45±3 | 105±45 g | 95±45 g | 10,5±0,1 | 12,9±0,1 | 16,6±0,1 | 17,5±0,1 | 8,2±0,1 | 0,6±0,1 | Ø100 | #10×#40 | Ø100 | #10×#40 | 80±5 | 70±5 | 60±5 | 60±5 | 60±5 | 80±5 | 75±5 | 60±5 | - | 60±5 | 6,0±2,5 | 11,6±2,5 | Max 120 | Max 120 | Max 50 | Max 50 | 12±1 | 50±1 | 50±1 | 20,75±0,2 | 20,75±0,2 | 45±3 | 45±3 | 170±15 | 6±2,5 | 0.5 | Roll Emboss | VIN WATER > EPDM < DATE | - | Max, 15 | 46±1 | 19±1 | 7±2,5 | 7±2,5 | 100%±10 | 13,2±0,1 | 20,7±0,1 | 1,9±0,1 | 3,7±0,2 | 0,20±0,02 | 13,2 | 0,1 | 13.15 | 13.1 | 13.25 | 13.3 | 1,9 | 0,1 | 1.85 | 1.8 | 1.95 | 2 | 3,7 | 0,2 | 3.6 | 3.5 | 3.8 | 3.9
NA2930 | 9-0 | 9 | SOP/PROD/HOSE/SPS/2/9 | SOP/PROD/HOSE/EPR/2/9 | SOP/PROD/HOSE/EPD/2/9 | 0 | PT. ADM & PT. TMMIN | 26-11-25 | Hose, Water By-Pass; Ø 13 mm × 21 mm; TSB5501G-1F | Hose, Water By-Pass | Ø 13 mm × 21 mm | TSB5501G-1F | E-1790 | E-1790 | 14 hari dari proses mixing | 14 hari dari proses mixing | PA66 940/2 | 45±3 | 105±45 g | 95±45 g | 10,5±0,1 | 12,9±0,1 | 16,6±0,1 | 17,5±0,1 | 8,2±0,1 | 0,6±0,1 | Ø100 | #10×#40 | Ø100 | #10×#40 | 80±5 | 70±5 | 60±5 | 60±5 | 60±5 | 80±5 | 75±5 | 60±5 | - | 60±5 | 6,0±2,5 | 11,6±2,5 | Max 120 | Max 120 | Max 50 | Max 50 | 12±1 | 50±1 | 50±1 | 20,75±0,2 | 20,75±0,2 | 45±3 | 45±3 | 170±15 | 6±2,5 | 0.5 | Roll Emboss | VIN WATER > EPDM < DATE | - | Max, 15 | 46±1 | 19±1 | 7±2,5 | 7±2,5 | 100%±10 | 13,2±0,1 | 20,7±0,1 | 1,9±0,1 | 3,7±0,2 | 0,20±0,02 | 13,2 | 0,1 | 13.15 | 13.1 | 13.25 | 13.3 | 1,9 | 0,1 | 1.85 | 1.8 | 1.95 | 2 | 3,7 | 0,2 | 3.6 | 3.5 | 3.8 | 3.9
NA2950 | 9-0 | 9 | SOP/PROD/HOSE/SPS/2/9 | SOP/PROD/HOSE/EPR/2/9 | SOP/PROD/HOSE/EPD/2/9 | 0 | PT. ADM & PT. TMMIN | 26-11-25 | Hose, Water By-Pass; Ø 13 mm × 21 mm; TSB5501G-1F | Hose, Water By-Pass | Ø 13 mm × 21 mm | TSB5501G-1F | E-1790 | E-1790 | 14 hari dari proses mixing | 14 hari dari proses mixing | PA66 940/2 | 45±3 | 105±45 g | 95±45 g | 10,5±0,1 | 12,9±0,1 | 16,6±0,1 | 17,5±0,1 | 8,2±0,1 | 0,6±0,1 | Ø100 | #10×#40 | Ø100 | #10×#40 | 80±5 | 70±5 | 60±5 | 60±5 | 60±5 | 80±5 | 75±5 | 60±5 | - | 60±5 | 6,0±2,5 | 11,6±2,5 | Max 120 | Max 120 | Max 50 | Max 50 | 12±1 | 50±1 | 50±1 | 20,75±0,2 | 20,75±0,2 | 45±3 | 45±3 | 170±15 | 6±2,5 | 0.5 | Roll Emboss | VIN WATER > EPDM < DATE | - | Max, 15 | 46±1 | 19±1 | 7±2,5 | 7±2,5 | 100%±10 | 13,2±0,1 | 20,7±0,1 | 1,9±0,1 | 3,7±0,2 | 0,20±0,02 | 13,2 | 0,1 | 13.15 | 13.1 | 13.25 | 13.3 | 1,9 | 0,1 | 1.85 | 1.8 | 1.95 | 2 | 3,7 | 0,2 | 3.6 | 3.5 | 3.8 | 3.9
NA2960 | 9-0 | 9 | SOP/PROD/HOSE/SPS/2/9 | SOP/PROD/HOSE/EPR/2/9 | SOP/PROD/HOSE/EPD/2/9 | 0 | PT. ADM & PT. TMMIN | 26-11-25 | Hose, Water By-Pass; Ø 13 mm × 21 mm; TSB5501G-1F | Hose, Water By-Pass | Ø 13 mm × 21 mm | TSB5501G-1F | E-1790 | E-1790 | 14 hari dari proses mixing | 14 hari dari proses mixing | PA66 940/2 | 45±3 | 105±45 g | 95±45 g | 10,5±0,1 | 12,9±0,1 | 16,6±0,1 | 17,5±0,1 | 8,2±0,1 | 0,6±0,1 | Ø100 | #10×#40 | Ø100 | #10×#40 | 80±5 | 70±5 | 60±5 | 60±5 | 60±5 | 80±5 | 75±5 | 60±5 | - | 60±5 | 6,0±2,5 | 11,6±2,5 | Max 120 | Max 120 | Max 50 | Max 50 | 12±1 | 50±1 | 50±1 | 20,75±0,2 | 20,75±0,2 | 45±3 | 45±3 | 170±15 | 6±2,5 | 0.5 | Roll Emboss | VIN WATER > EPDM < DATE | - | Max, 15 | 46±1 | 19±1 | 7±2,5 | 7±2,5 | 100%±10 | 13,2±0,1 | 20,7±0,1 | 1,9±0,1 | 3,7±0,2 | 0,20±0,02 | 13,2 | 0,1 | 13.15 | 13.1 | 13.25 | 13.3 | 1,9 | 0,1 | 1.85 | 1.8 | 1.95 | 2 | 3,7 | 0,2 | 3.6 | 3.5 | 3.8 | 3.9
NA2970 | 9-0 | 9 | SOP/PROD/HOSE/SPS/2/9 | SOP/PROD/HOSE/EPR/2/9 | SOP/PROD/HOSE/EPD/2/9 | 0 | PT. ADM & PT. TMMIN | 26-11-25 | Hose, Water By-Pass; Ø 13 mm × 21 mm; TSB5501G-1F | Hose, Water By-Pass | Ø 13 mm × 21 mm | TSB5501G-1F | E-1790 | E-1790 | 14 hari dari proses mixing | 14 hari dari proses mixing | PA66 940/2 | 45±3 | 105±45 g | 95±45 g | 10,5±0,1 | 12,9±0,1 | 16,6±0,1 | 17,5±0,1 | 8,2±0,1 | 0,6±0,1 | Ø100 | #10×#40 | Ø100 | #10×#40 | 80±5 | 70±5 | 60±5 | 60±5 | 60±5 | 80±5 | 75±5 | 60±5 | - | 60±5 | 6,0±2,5 | 11,6±2,5 | Max 120 | Max 120 | Max 50 | Max 50 | 12±1 | 50±1 | 50±1 | 20,75±0,2 | 20,75±0,2 | 45±3 | 45±3 | 170±15 | 6±2,5 | 0.5 | Roll Emboss | VIN WATER > EPDM < DATE | - | Max, 15 | 46±1 | 19±1 | 7±2,5 | 7±2,5 | 100%±10 | 13,2±0,1 | 20,7±0,1 | 1,9±0,1 | 3,7±0,2 | 0,20±0,02 | 13,2 | 0,1 | 13.15 | 13.1 | 13.25 | 13.3 | 1,9 | 0,1 | 1.85 | 1.8 | 1.95 | 2 | 3,7 | 0,2 | 3.6 | 3.5 | 3.8 | 3.9
NA3070 | 9-0 | 9 | SOP/PROD/HOSE/SPS/2/9 | SOP/PROD/HOSE/EPR/2/9 | SOP/PROD/HOSE/EPD/2/9 | 0 | PT. ADM & PT. TMMIN | 26-11-25 | Hose, Water By-Pass; Ø 13 mm × 21 mm; TSB5501G-1F | Hose, Water By-Pass | Ø 13 mm × 21 mm | TSB5501G-1F | E-1790 | E-1790 | 14 hari dari proses mixing | 14 hari dari proses mixing | PA66 940/2 | 45±3 | 105±45 g | 95±45 g | 10,5±0,1 | 12,9±0,1 | 16,6±0,1 | 17,5±0,1 | 8,2±0,1 | 0,6±0,1 | Ø100 | #10×#40 | Ø100 | #10×#40 | 80±5 | 70±5 | 60±5 | 60±5 | 60±5 | 80±5 | 75±5 | 60±5 | - | 60±5 | 6,0±2,5 | 11,6±2,5 | Max 120 | Max 120 | Max 50 | Max 50 | 12±1 | 50±1 | 50±1 | 20,75±0,2 | 20,75±0,2 | 45±3 | 45±3 | 170±15 | 6±2,5 | 0.5 | Roll Emboss | VIN WATER > EPDM < DATE | - | Max, 15 | 46±1 | 19±1 | 7±2,5 | 7±2,5 | 100%±10 | 13,2±0,1 | 20,7±0,1 | 1,9±0,1 | 3,7±0,2 | 0,20±0,02 | 13,2 | 0,1 | 13.15 | 13.1 | 13.25 | 13.3 | 1,9 | 0,1 | 1.85 | 1.8 | 1.95 | 2 | 3,7 | 0,2 | 3.6 | 3.5 | 3.8 | 3.9
NA3090 | 9-0 | 9 | SOP/PROD/HOSE/SPS/2/9 | SOP/PROD/HOSE/EPR/2/9 | SOP/PROD/HOSE/EPD/2/9 | 0 | PT. ADM & PT. TMMIN | 26-11-25 | Hose, Water By-Pass; Ø 13 mm × 21 mm; TSB5501G-1F | Hose, Water By-Pass | Ø 13 mm × 21 mm | TSB5501G-1F | E-1790 | E-1790 | 14 hari dari proses mixing | 14 hari dari proses mixing | PA66 940/2 | 45±3 | 105±45 g | 95±45 g | 10,5±0,1 | 12,9±0,1 | 16,6±0,1 | 17,5±0,1 | 8,2±0,1 | 0,6±0,1 | Ø100 | #10×#40 | Ø100 | #10×#40 | 80±5 | 70±5 | 60±5 | 60±5 | 60±5 | 80±5 | 75±5 | 60±5 | - | 60±5 | 6,0±2,5 | 11,6±2,5 | Max 120 | Max 120 | Max 50 | Max 50 | 12±1 | 50±1 | 50±1 | 20,75±0,2 | 20,75±0,2 | 45±3 | 45±3 | 170±15 | 6±2,5 | 0.5 | Roll Emboss | VIN WATER > EPDM < DATE | - | Max, 15 | 46±1 | 19±1 | 7±2,5 | 7±2,5 | 100%±10 | 13,2±0,1 | 20,7±0,1 | 1,9±0,1 | 3,7±0,2 | 0,20±0,02 | 13,2 | 0,1 | 13.15 | 13.1 | 13.25 | 13.3 | 1,9 | 0,1 | 1.85 | 1.8 | 1.95 | 2 | 3,7 | 0,2 | 3.6 | 3.5 | 3.8 | 3.9
NA3120 | 9-0 | 9 | SOP/PROD/HOSE/SPS/2/9 | SOP/PROD/HOSE/EPR/2/9 | SOP/PROD/HOSE/EPD/2/9 | 0 | PT. ADM & PT. TMMIN | 26-11-25 | Hose, Water By-Pass; Ø 13 mm × 21 mm; TSB5501G-1F | Hose, Water By-Pass | Ø 13 mm × 21 mm | TSB5501G-1F | E-1790 | E-1790 | 14 hari dari proses mixing | 14 hari dari proses mixing | PA66 940/2 | 45±3 | 105±45 g | 95±45 g | 10,5±0,1 | 12,9±0,1 | 16,6±0,1 | 17,5±0,1 | 8,2±0,1 | 0,6±0,1 | Ø100 | #10×#40 | Ø100 | #10×#40 | 80±5 | 70±5 | 60±5 | 60±5 | 60±5 | 80±5 | 75±5 | 60±5 | - | 60±5 | 6,0±2,5 | 11,6±2,5 | Max 120 | Max 120 | Max 50 | Max 50 | 12±1 | 50±1 | 50±1 | 20,75±0,2 | 20,75±0,2 | 45±3 | 45±3 | 170±15 | 6±2,5 | 0.5 | Roll Emboss | VIN WATER > EPDM < DATE | - | Max, 15 | 46±1 | 19±1 | 7±2,5 | 7±2,5 | 100%±10 | 13,2±0,1 | 20,7±0,1 | 1,9±0,1 | 3,7±0,2 | 0,20±0,02 | 13,2 | 0,1 | 13.15 | 13.1 | 13.25 | 13.3 | 1,9 | 0,1 | 1.85 | 1.8 | 1.95 | 2 | 3,7 | 0,2 | 3.6 | 3.5 | 3.8 | 3.9
NA3150 | 9-0 | 9 | SOP/PROD/HOSE/SPS/2/9 | SOP/PROD/HOSE/EPR/2/9 | SOP/PROD/HOSE/EPD/2/9 | 0 | PT. ADM & PT. TMMIN | 26-11-25 | Hose, Water By-Pass; Ø 13 mm × 21 mm; TSB5501G-1F | Hose, Water By-Pass | Ø 13 mm × 21 mm | TSB5501G-1F | E-1790 | E-1790 | 14 hari dari proses mixing | 14 hari dari proses mixing | PA66 940/2 | 45±3 | 105±45 g | 95±45 g | 10,5±0,1 | 12,9±0,1 | 16,6±0,1 | 17,5±0,1 | 8,2±0,1 | 0,6±0,1 | Ø100 | #10×#40 | Ø100 | #10×#40 | 80±5 | 70±5 | 60±5 | 60±5 | 60±5 | 80±5 | 75±5 | 60±5 | - | 60±5 | 6,0±2,5 | 11,6±2,5 | Max 120 | Max 120 | Max 50 | Max 50 | 12±1 | 50±1 | 50±1 | 20,75±0,2 | 20,75±0,2 | 45±3 | 45±3 | 170±15 | 6±2,5 | 0.5 | Roll Emboss | VIN WATER > EPDM < DATE | - | Max, 15 | 46±1 | 19±1 | 7±2,5 | 7±2,5 | 100%±10 | 13,2±0,1 | 20,7±0,1 | 1,9±0,1 | 3,7±0,2 | 0,20±0,02 | 13,2 | 0,1 | 13.15 | 13.1 | 13.25 | 13.3 | 1,9 | 0,1 | 1.85 | 1.8 | 1.95 | 2 | 3,7 | 0,2 | 3.6 | 3.5 | 3.8 | 3.9
NA3280 | 9-0 | 9 | SOP/PROD/HOSE/SPS/2/9 | SOP/PROD/HOSE/EPR/2/9 | SOP/PROD/HOSE/EPD/2/9 | 0 | PT. ADM & PT. TMMIN | 26-11-25 | Hose, Water By-Pass; Ø 13 mm × 21 mm; TSB5501G-1F | Hose, Water By-Pass | Ø 13 mm × 21 mm | TSB5501G-1F | E-1790 | E-1790 | 14 hari dari proses mixing | 14 hari dari proses mixing | PA66 940/2 | 45±3 | 105±45 g | 95±45 g | 10,5±0,1 | 12,9±0,1 | 16,6±0,1 | 17,5±0,1 | 8,2±0,1 | 0,6±0,1 | Ø100 | #10×#40 | Ø100 | #10×#40 | 80±5 | 70±5 | 60±5 | 60±5 | 60±5 | 80±5 | 75±5 | 60±5 | - | 60±5 | 6,0±2,5 | 11,6±2,5 | Max 120 | Max 120 | Max 50 | Max 50 | 12±1 | 50±1 | 50±1 | 20,75±0,2 | 20,75±0,2 | 45±3 | 45±3 | 170±15 | 6±2,5 | 0.5 | Roll Emboss | VIN WATER > EPDM < DATE | - | Max, 15 | 46±1 | 19±1 | 7±2,5 | 7±2,5 | 100%±10 | 13,2±0,1 | 20,7±0,1 | 1,9±0,1 | 3,7±0,2 | 0,20±0,02 | 13,2 | 0,1 | 13.15 | 13.1 | 13.25 | 13.3 | 1,9 | 0,1 | 1.85 | 1.8 | 1.95 | 2 | 3,7 | 0,2 | 3.6 | 3.5 | 3.8 | 3.9
NA3291 | 9-0 | 9 | SOP/PROD/HOSE/SPS/2/9 | SOP/PROD/HOSE/EPR/2/9 | SOP/PROD/HOSE/EPD/2/9 | 0 | PT. ADM & PT. TMMIN | 26-11-25 | Hose, Water By-Pass; Ø 13 mm × 21 mm; TSB5501G-1F | Hose, Water By-Pass | Ø 13 mm × 21 mm | TSB5501G-1F | E-1790 | E-1790 | 14 hari dari proses mixing | 14 hari dari proses mixing | PA66 940/2 | 45±3 | 105±45 g | 95±45 g | 10,5±0,1 | 12,9±0,1 | 16,6±0,1 | 17,5±0,1 | 8,2±0,1 | 0,6±0,1 | Ø100 | #10×#40 | Ø100 | #10×#40 | 80±5 | 70±5 | 60±5 | 60±5 | 60±5 | 80±5 | 75±5 | 60±5 | - | 60±5 | 6,0±2,5 | 11,6±2,5 | Max 120 | Max 120 | Max 50 | Max 50 | 12±1 | 50±1 | 50±1 | 20,75±0,2 | 20,75±0,2 | 45±3 | 45±3 | 170±15 | 6±2,5 | 0.5 | Roll Emboss | VIN WATER > EPDM < DATE | - | Max, 15 | 46±1 | 19±1 | 7±2,5 | 7±2,5 | 100%±10 | 13,2±0,1 | 20,7±0,1 | 1,9±0,1 | 3,7±0,2 | 0,20±0,02 | 13,2 | 0,1 | 13.15 | 13.1 | 13.25 | 13.3 | 1,9 | 0,1 | 1.85 | 1.8 | 1.95 | 2 | 3,7 | 0,2 | 3.6 | 3.5 | 3.8 | 3.9
NA3292 | 9-0 | 9 | SOP/PROD/HOSE/SPS/2/9 | SOP/PROD/HOSE/EPR/2/9 | SOP/PROD/HOSE/EPD/2/9 | 0 | PT. ADM & PT. TMMIN | 26-11-25 | Hose, Water By-Pass; Ø 13 mm × 21 mm; TSB5501G-1F | Hose, Water By-Pass | Ø 13 mm × 21 mm | TSB5501G-1F | E-1790 | E-1790 | 14 hari dari proses mixing | 14 hari dari proses mixing | PA66 940/2 | 45±3 | 105±45 g | 95±45 g | 10,5±0,1 | 12,9±0,1 | 16,6±0,1 | 17,5±0,1 | 8,2±0,1 | 0,6±0,1 | Ø100 | #10×#40 | Ø100 | #10×#40 | 80±5 | 70±5 | 60±5 | 60±5 | 60±5 | 80±5 | 75±5 | 60±5 | - | 60±5 | 6,0±2,5 | 11,6±2,5 | Max 120 | Max 120 | Max 50 | Max 50 | 12±1 | 50±1 | 50±1 | 20,75±0,2 | 20,75±0,2 | 45±3 | 45±3 | 170±15 | 6±2,5 | 0.5 | Roll Emboss | VIN WATER > EPDM < DATE | - | Max, 15 | 46±1 | 19±1 | 7±2,5 | 7±2,5 | 100%±10 | 13,2±0,1 | 20,7±0,1 | 1,9±0,1 | 3,7±0,2 | 0,20±0,02 | 13,2 | 0,1 | 13.15 | 13.1 | 13.25 | 13.3 | 1,9 | 0,1 | 1.85 | 1.8 | 1.95 | 2 | 3,7 | 0,2 | 3.6 | 3.5 | 3.8 | 3.9
NA3300 | 9-0 | 9 | SOP/PROD/HOSE/SPS/2/9 | SOP/PROD/HOSE/EPR/2/9 | SOP/PROD/HOSE/EPD/2/9 | 0 | PT. ADM & PT. TMMIN | 26-11-25 | Hose, Water By-Pass; Ø 13 mm × 21 mm; TSB5501G-1F | Hose, Water By-Pass | Ø 13 mm × 21 mm | TSB5501G-1F | E-1790 | E-1790 | 14 hari dari proses mixing | 14 hari dari proses mixing | PA66 940/2 | 45±3 | 105±45 g | 95±45 g | 10,5±0,1 | 12,9±0,1 | 16,6±0,1 | 17,5±0,1 | 8,2±0,1 | 0,6±0,1 | Ø100 | #10×#40 | Ø100 | #10×#40 | 80±5 | 70±5 | 60±5 | 60±5 | 60±5 | 80±5 | 75±5 | 60±5 | - | 60±5 | 6,0±2,5 | 11,6±2,5 | Max 120 | Max 120 | Max 50 | Max 50 | 12±1 | 50±1 | 50±1 | 20,75±0,2 | 20,75±0,2 | 45±3 | 45±3 | 170±15 | 6±2,5 | 0.5 | Roll Emboss | VIN WATER > EPDM < DATE | - | Max, 15 | 46±1 | 19±1 | 7±2,5 | 7±2,5 | 100%±10 | 13,2±0,1 | 20,7±0,1 | 1,9±0,1 | 3,7±0,2 | 0,20±0,02 | 13,2 | 0,1 | 13.15 | 13.1 | 13.25 | 13.3 | 1,9 | 0,1 | 1.85 | 1.8 | 1.95 | 2 | 3,7 | 0,2 | 3.6 | 3.5 | 3.8 | 3.9
NA3301 | 9-0 | 9 | SOP/PROD/HOSE/SPS/2/9 | SOP/PROD/HOSE/EPR/2/9 | SOP/PROD/HOSE/EPD/2/9 | 0 | PT. ADM & PT. TMMIN | 26-11-25 | Hose, Water By-Pass; Ø 13 mm × 21 mm; TSB5501G-1F | Hose, Water By-Pass | Ø 13 mm × 21 mm | TSB5501G-1F | E-1790 | E-1790 | 14 hari dari proses mixing | 14 hari dari proses mixing | PA66 940/2 | 45±3 | 105±45 g | 95±45 g | 10,5±0,1 | 12,9±0,1 | 16,6±0,1 | 17,5±0,1 | 8,2±0,1 | 0,6±0,1 | Ø100 | #10×#40 | Ø100 | #10×#40 | 80±5 | 70±5 | 60±5 | 60±5 | 60±5 | 80±5 | 75±5 | 60±5 | - | 60±5 | 6,0±2,5 | 11,6±2,5 | Max 120 | Max 120 | Max 50 | Max 50 | 12±1 | 50±1 | 50±1 | 20,75±0,2 | 20,75±0,2 | 45±3 | 45±3 | 170±15 | 6±2,5 | 0.5 | Roll Emboss | VIN WATER > EPDM < DATE | - | Max, 15 | 46±1 | 19±1 | 7±2,5 | 7±2,5 | 100%±10 | 13,2±0,1 | 20,7±0,1 | 1,9±0,1 | 3,7±0,2 | 0,20±0,02 | 13,2 | 0,1 | 13.15 | 13.1 | 13.25 | 13.3 | 1,9 | 0,1 | 1.85 | 1.8 | 1.95 | 2 | 3,7 | 0,2 | 3.6 | 3.5 | 3.8 | 3.9
NA3320 | 9-0 | 9 | SOP/PROD/HOSE/SPS/2/9 | SOP/PROD/HOSE/EPR/2/9 | SOP/PROD/HOSE/EPD/2/9 | 0 | PT. ADM & PT. TMMIN | 26-11-25 | Hose, Water By-Pass; Ø 13 mm × 21 mm; TSB5501G-1F | Hose, Water By-Pass | Ø 13 mm × 21 mm | TSB5501G-1F | E-1790 | E-1790 | 14 hari dari proses mixing | 14 hari dari proses mixing | PA66 940/2 | 45±3 | 105±45 g | 95±45 g | 10,5±0,1 | 12,9±0,1 | 16,6±0,1 | 17,5±0,1 | 8,2±0,1 | 0,6±0,1 | Ø100 | #10×#40 | Ø100 | #10×#40 | 80±5 | 70±5 | 60±5 | 60±5 | 60±5 | 80±5 | 75±5 | 60±5 | - | 60±5 | 6,0±2,5 | 11,6±2,5 | Max 120 | Max 120 | Max 50 | Max 50 | 12±1 | 50±1 | 50±1 | 20,75±0,2 | 20,75±0,2 | 45±3 | 45±3 | 170±15 | 6±2,5 | 0.5 | Roll Emboss | VIN WATER > EPDM < DATE | - | Max, 15 | 46±1 | 19±1 | 7±2,5 | 7±2,5 | 100%±10 | 13,2±0,1 | 20,7±0,1 | 1,9±0,1 | 3,7±0,2 | 0,20±0,02 | 13,2 | 0,1 | 13.15 | 13.1 | 13.25 | 13.3 | 1,9 | 0,1 | 1.85 | 1.8 | 1.95 | 2 | 3,7 | 0,2 | 3.6 | 3.5 | 3.8 | 3.9
NA3370 | 9-0 | 9 | SOP/PROD/HOSE/SPS/2/9 | SOP/PROD/HOSE/EPR/2/9 | SOP/PROD/HOSE/EPD/2/9 | 0 | PT. ADM & PT. TMMIN | 26-11-25 | Hose, Water By-Pass; Ø 13 mm × 21 mm; TSB5501G-1F | Hose, Water By-Pass | Ø 13 mm × 21 mm | TSB5501G-1F | E-1790 | E-1790 | 14 hari dari proses mixing | 14 hari dari proses mixing | PA66 940/2 | 45±3 | 105±45 g | 95±45 g | 10,5±0,1 | 12,9±0,1 | 16,6±0,1 | 17,5±0,1 | 8,2±0,1 | 0,6±0,1 | Ø100 | #10×#40 | Ø100 | #10×#40 | 80±5 | 70±5 | 60±5 | 60±5 | 60±5 | 80±5 | 75±5 | 60±5 | - | 60±5 | 6,0±2,5 | 11,6±2,5 | Max 120 | Max 120 | Max 50 | Max 50 | 12±1 | 50±1 | 50±1 | 20,75±0,2 | 20,75±0,2 | 45±3 | 45±3 | 170±15 | 6±2,5 | 0.5 | Roll Emboss | VIN WATER > EPDM < DATE | - | Max, 15 | 46±1 | 19±1 | 7±2,5 | 7±2,5 | 100%±10 | 13,2±0,1 | 20,7±0,1 | 1,9±0,1 | 3,7±0,2 | 0,20±0,02 | 13,2 | 0,1 | 13.15 | 13.1 | 13.25 | 13.3 | 1,9 | 0,1 | 1.85 | 1.8 | 1.95 | 2 | 3,7 | 0,2 | 3.6 | 3.5 | 3.8 | 3.9
TA1040 | 9-0 | 9 | SOP/PROD/HOSE/SPS/2/9 | SOP/PROD/HOSE/EPR/2/9 | SOP/PROD/HOSE/EPD/2/9 | 0 | PT. ADM & PT. TMMIN | 26-11-25 | Hose, Water By-Pass; Ø 13 mm × 21 mm; TSB5501G-1F | Hose, Water By-Pass | Ø 13 mm × 21 mm | TSB5501G-1F | E-1790 | E-1790 | 14 hari dari proses mixing | 14 hari dari proses mixing | PA66 940/2 | 45±3 | 105±45 g | 95±45 g | 10,5±0,1 | 12,9±0,1 | 16,6±0,1 | 17,5±0,1 | 8,2±0,1 | 0,6±0,1 | Ø100 | #10×#40 | Ø100 | #10×#40 | 80±5 | 70±5 | 60±5 | 60±5 | 60±5 | 80±5 | 75±5 | 60±5 | - | 60±5 | 6,0±2,5 | 11,6±2,5 | Max 120 | Max 120 | Max 50 | Max 50 | 12±1 | 50±1 | 50±1 | 20,75±0,2 | 20,75±0,2 | 45±3 | 45±3 | 170±15 | 6±2,5 | 0.5 | Roll Emboss | VIN WATER > EPDM < DATE | - | Max, 15 | 46±1 | 19±1 | 7±2,5 | 7±2,5 | 100%±10 | 13,2±0,1 | 20,7±0,1 | 1,9±0,1 | 3,7±0,2 | 0,20±0,02 | 13,2 | 0,1 | 13.15 | 13.1 | 13.25 | 13.3 | 1,9 | 0,1 | 1.85 | 1.8 | 1.95 | 2 | 3,7 | 0,2 | 3.6 | 3.5 | 3.8 | 3.9
TA1050 | 9-0 | 9 | SOP/PROD/HOSE/SPS/2/9 | SOP/PROD/HOSE/EPR/2/9 | SOP/PROD/HOSE/EPD/2/9 | 0 | PT. ADM & PT. TMMIN | 26-11-25 | Hose, Water By-Pass; Ø 13 mm × 21 mm; TSB5501G-1F | Hose, Water By-Pass | Ø 13 mm × 21 mm | TSB5501G-1F | E-1790 | E-1790 | 14 hari dari proses mixing | 14 hari dari proses mixing | PA66 940/2 | 45±3 | 105±45 g | 95±45 g | 10,5±0,1 | 12,9±0,1 | 16,6±0,1 | 17,5±0,1 | 8,2±0,1 | 0,6±0,1 | Ø100 | #10×#40 | Ø100 | #10×#40 | 80±5 | 70±5 | 60±5 | 60±5 | 60±5 | 80±5 | 75±5 | 60±5 | - | 60±5 | 6,0±2,5 | 11,6±2,5 | Max 120 | Max 120 | Max 50 | Max 50 | 12±1 | 50±1 | 50±1 | 20,75±0,2 | 20,75±0,2 | 45±3 | 45±3 | 170±15 | 6±2,5 | 0.5 | Roll Emboss | VIN WATER > EPDM < DATE | - | Max, 15 | 46±1 | 19±1 | 7±2,5 | 7±2,5 | 100%±10 | 13,2±0,1 | 20,7±0,1 | 1,9±0,1 | 3,7±0,2 | 0,20±0,02 | 13,2 | 0,1 | 13.15 | 13.1 | 13.25 | 13.3 | 1,9 | 0,1 | 1.85 | 1.8 | 1.95 | 2 | 3,7 | 0,2 | 3.6 | 3.5 | 3.8 | 3.9
TA2750 | 9-0 | 9 | SOP/PROD/HOSE/SPS/2/9 | SOP/PROD/HOSE/EPR/2/9 | SOP/PROD/HOSE/EPD/2/9 | 0 | PT. ADM & PT. TMMIN | 26-11-25 | Hose, Water By-Pass; Ø 13 mm × 21 mm; TSB5501G-1F | Hose, Water By-Pass | Ø 13 mm × 21 mm | TSB5501G-1F | E-1790 | E-1790 | 14 hari dari proses mixing | 14 hari dari proses mixing | PA66 940/2 | 45±3 | 105±45 g | 95±45 g | 10,5±0,1 | 12,9±0,1 | 16,6±0,1 | 17,5±0,1 | 8,2±0,1 | 0,6±0,1 | Ø100 | #10×#40 | Ø100 | #10×#40 | 80±5 | 70±5 | 60±5 | 60±5 | 60±5 | 80±5 | 75±5 | 60±5 | - | 60±5 | 6,0±2,5 | 11,6±2,5 | Max 120 | Max 120 | Max 50 | Max 50 | 12±1 | 50±1 | 50±1 | 20,75±0,2 | 20,75±0,2 | 45±3 | 45±3 | 170±15 | 6±2,5 | 0.5 | Roll Emboss | VIN WATER > EPDM < DATE | - | Max, 15 | 46±1 | 19±1 | 7±2,5 | 7±2,5 | 100%±10 | 13,2±0,1 | 20,7±0,1 | 1,9±0,1 | 3,7±0,2 | 0,20±0,02 | 13,2 | 0,1 | 13.15 | 13.1 | 13.25 | 13.3 | 1,9 | 0,1 | 1.85 | 1.8 | 1.95 | 2 | 3,7 | 0,2 | 3.6 | 3.5 | 3.8 | 3.9
TA2770 | 9-0 | 9 | SOP/PROD/HOSE/SPS/2/9 | SOP/PROD/HOSE/EPR/2/9 | SOP/PROD/HOSE/EPD/2/9 | 0 | PT. ADM & PT. TMMIN | 26-11-25 | Hose, Water By-Pass; Ø 13 mm × 21 mm; TSB5501G-1F | Hose, Water By-Pass | Ø 13 mm × 21 mm | TSB5501G-1F | E-1790 | E-1790 | 14 hari dari proses mixing | 14 hari dari proses mixing | PA66 940/2 | 45±3 | 105±45 g | 95±45 g | 10,5±0,1 | 12,9±0,1 | 16,6±0,1 | 17,5±0,1 | 8,2±0,1 | 0,6±0,1 | Ø100 | #10×#40 | Ø100 | #10×#40 | 80±5 | 70±5 | 60±5 | 60±5 | 60±5 | 80±5 | 75±5 | 60±5 | - | 60±5 | 6,0±2,5 | 11,6±2,5 | Max 120 | Max 120 | Max 50 | Max 50 | 12±1 | 50±1 | 50±1 | 20,75±0,2 | 20,75±0,2 | 45±3 | 45±3 | 170±15 | 6±2,5 | 0.5 | Roll Emboss | VIN WATER > EPDM < DATE | - | Max, 15 | 46±1 | 19±1 | 7±2,5 | 7±2,5 | 100%±10 | 13,2±0,1 | 20,7±0,1 | 1,9±0,1 | 3,7±0,2 | 0,20±0,02 | 13,2 | 0,1 | 13.15 | 13.1 | 13.25 | 13.3 | 1,9 | 0,1 | 1.85 | 1.8 | 1.95 | 2 | 3,7 | 0,2 | 3.6 | 3.5 | 3.8 | 3.9
TA2830 | 9-0 | 9 | SOP/PROD/HOSE/SPS/2/9 | SOP/PROD/HOSE/EPR/2/9 | SOP/PROD/HOSE/EPD/2/9 | 0 | PT. ADM & PT. TMMIN | 26-11-25 | Hose, Water By-Pass; Ø 13 mm × 21 mm; TSB5501G-1F | Hose, Water By-Pass | Ø 13 mm × 21 mm | TSB5501G-1F | E-1790 | E-1790 | 14 hari dari proses mixing | 14 hari dari proses mixing | PA66 940/2 | 45±3 | 105±45 g | 95±45 g | 10,5±0,1 | 12,9±0,1 | 16,6±0,1 | 17,5±0,1 | 8,2±0,1 | 0,6±0,1 | Ø100 | #10×#40 | Ø100 | #10×#40 | 80±5 | 70±5 | 60±5 | 60±5 | 60±5 | 80±5 | 75±5 | 60±5 | - | 60±5 | 6,0±2,5 | 11,6±2,5 | Max 120 | Max 120 | Max 50 | Max 50 | 12±1 | 50±1 | 50±1 | 20,75±0,2 | 20,75±0,2 | 45±3 | 45±3 | 170±15 | 6±2,5 | 0.5 | Roll Emboss | VIN WATER > EPDM < DATE | - | Max, 15 | 46±1 | 19±1 | 7±2,5 | 7±2,5 | 100%±10 | 13,2±0,1 | 20,7±0,1 | 1,9±0,1 | 3,7±0,2 | 0,20±0,02 | 13,2 | 0,1 | 13.15 | 13.1 | 13.25 | 13.3 | 1,9 | 0,1 | 1.85 | 1.8 | 1.95 | 2 | 3,7 | 0,2 | 3.6 | 3.5 | 3.8 | 3.9
TA2840 | 9-0 | 9 | SOP/PROD/HOSE/SPS/2/9 | SOP/PROD/HOSE/EPR/2/9 | SOP/PROD/HOSE/EPD/2/9 | 0 | PT. ADM & PT. TMMIN | 26-11-25 | Hose, Water By-Pass; Ø 13 mm × 21 mm; TSB5501G-1F | Hose, Water By-Pass | Ø 13 mm × 21 mm | TSB5501G-1F | E-1790 | E-1790 | 14 hari dari proses mixing | 14 hari dari proses mixing | PA66 940/2 | 45±3 | 105±45 g | 95±45 g | 10,5±0,1 | 12,9±0,1 | 16,6±0,1 | 17,5±0,1 | 8,2±0,1 | 0,6±0,1 | Ø100 | #10×#40 | Ø100 | #10×#40 | 80±5 | 70±5 | 60±5 | 60±5 | 60±5 | 80±5 | 75±5 | 60±5 | - | 60±5 | 6,0±2,5 | 11,6±2,5 | Max 120 | Max 120 | Max 50 | Max 50 | 12±1 | 50±1 | 50±1 | 20,75±0,2 | 20,75±0,2 | 45±3 | 45±3 | 170±15 | 6±2,5 | 0.5 | Roll Emboss | VIN WATER > EPDM < DATE | - | Max, 15 | 46±1 | 19±1 | 7±2,5 | 7±2,5 | 100%±10 | 13,2±0,1 | 20,7±0,1 | 1,9±0,1 | 3,7±0,2 | 0,20±0,02 | 13,2 | 0,1 | 13.15 | 13.1 | 13.25 | 13.3 | 1,9 | 0,1 | 1.85 | 1.8 | 1.95 | 2 | 3,7 | 0,2 | 3.6 | 3.5 | 3.8 | 3.9
TA2850 | 9-0 | 9 | SOP/PROD/HOSE/SPS/2/9 | SOP/PROD/HOSE/EPR/2/9 | SOP/PROD/HOSE/EPD/2/9 | 0 | PT. ADM & PT. TMMIN | 26-11-25 | Hose, Water By-Pass; Ø 13 mm × 21 mm; TSB5501G-1F | Hose, Water By-Pass | Ø 13 mm × 21 mm | TSB5501G-1F | E-1790 | E-1790 | 14 hari dari proses mixing | 14 hari dari proses mixing | PA66 940/2 | 45±3 | 105±45 g | 95±45 g | 10,5±0,1 | 12,9±0,1 | 16,6±0,1 | 17,5±0,1 | 8,2±0,1 | 0,6±0,1 | Ø100 | #10×#40 | Ø100 | #10×#40 | 80±5 | 70±5 | 60±5 | 60±5 | 60±5 | 80±5 | 75±5 | 60±5 | - | 60±5 | 6,0±2,5 | 11,6±2,5 | Max 120 | Max 120 | Max 50 | Max 50 | 12±1 | 50±1 | 50±1 | 20,75±0,2 | 20,75±0,2 | 45±3 | 45±3 | 170±15 | 6±2,5 | 0.5 | Roll Emboss | VIN WATER > EPDM < DATE | - | Max, 15 | 46±1 | 19±1 | 7±2,5 | 7±2,5 | 100%±10 | 13,2±0,1 | 20,7±0,1 | 1,9±0,1 | 3,7±0,2 | 0,20±0,02 | 13,2 | 0,1 | 13.15 | 13.1 | 13.25 | 13.3 | 1,9 | 0,1 | 1.85 | 1.8 | 1.95 | 2 | 3,7 | 0,2 | 3.6 | 3.5 | 3.8 | 3.9
TA2860 | 9-0 | 9 | SOP/PROD/HOSE/SPS/2/9 | SOP/PROD/HOSE/EPR/2/9 | SOP/PROD/HOSE/EPD/2/9 | 0 | PT. ADM & PT. TMMIN | 26-11-25 | Hose, Water By-Pass; Ø 13 mm × 21 mm; TSB5501G-1F | Hose, Water By-Pass | Ø 13 mm × 21 mm | TSB5501G-1F | E-1790 | E-1790 | 14 hari dari proses mixing | 14 hari dari proses mixing | PA66 940/2 | 45±3 | 105±45 g | 95±45 g | 10,5±0,1 | 12,9±0,1 | 16,6±0,1 | 17,5±0,1 | 8,2±0,1 | 0,6±0,1 | Ø100 | #10×#40 | Ø100 | #10×#40 | 80±5 | 70±5 | 60±5 | 60±5 | 60±5 | 80±5 | 75±5 | 60±5 | - | 60±5 | 6,0±2,5 | 11,6±2,5 | Max 120 | Max 120 | Max 50 | Max 50 | 12±1 | 50±1 | 50±1 | 20,75±0,2 | 20,75±0,2 | 45±3 | 45±3 | 170±15 | 6±2,5 | 0.5 | Roll Emboss | VIN WATER > EPDM < DATE | - | Max, 15 | 46±1 | 19±1 | 7±2,5 | 7±2,5 | 100%±10 | 13,2±0,1 | 20,7±0,1 | 1,9±0,1 | 3,7±0,2 | 0,20±0,02 | 13,2 | 0,1 | 13.15 | 13.1 | 13.25 | 13.3 | 1,9 | 0,1 | 1.85 | 1.8 | 1.95 | 2 | 3,7 | 0,2 | 3.6 | 3.5 | 3.8 | 3.9
TA2870 | 9-0 | 9 | SOP/PROD/HOSE/SPS/2/9 | SOP/PROD/HOSE/EPR/2/9 | SOP/PROD/HOSE/EPD/2/9 | 0 | PT. ADM & PT. TMMIN | 26-11-25 | Hose, Water By-Pass; Ø 13 mm × 21 mm; TSB5501G-1F | Hose, Water By-Pass | Ø 13 mm × 21 mm | TSB5501G-1F | E-1790 | E-1790 | 14 hari dari proses mixing | 14 hari dari proses mixing | PA66 940/2 | 45±3 | 105±45 g | 95±45 g | 10,5±0,1 | 12,9±0,1 | 16,6±0,1 | 17,5±0,1 | 8,2±0,1 | 0,6±0,1 | Ø100 | #10×#40 | Ø100 | #10×#40 | 80±5 | 70±5 | 60±5 | 60±5 | 60±5 | 80±5 | 75±5 | 60±5 | - | 60±5 | 6,0±2,5 | 11,6±2,5 | Max 120 | Max 120 | Max 50 | Max 50 | 12±1 | 50±1 | 50±1 | 20,75±0,2 | 20,75±0,2 | 45±3 | 45±3 | 170±15 | 6±2,5 | 0.5 | Roll Emboss | VIN WATER > EPDM < DATE | - | Max, 15 | 46±1 | 19±1 | 7±2,5 | 7±2,5 | 100%±10 | 13,2±0,1 | 20,7±0,1 | 1,9±0,1 | 3,7±0,2 | 0,20±0,02 | 13,2 | 0,1 | 13.15 | 13.1 | 13.25 | 13.3 | 1,9 | 0,1 | 1.85 | 1.8 | 1.95 | 2 | 3,7 | 0,2 | 3.6 | 3.5 | 3.8 | 3.9
TA2880 | 9-0 | 9 | SOP/PROD/HOSE/SPS/2/9 | SOP/PROD/HOSE/EPR/2/9 | SOP/PROD/HOSE/EPD/2/9 | 0 | PT. ADM & PT. TMMIN | 26-11-25 | Hose, Water By-Pass; Ø 13 mm × 21 mm; TSB5501G-1F | Hose, Water By-Pass | Ø 13 mm × 21 mm | TSB5501G-1F | E-1790 | E-1790 | 14 hari dari proses mixing | 14 hari dari proses mixing | PA66 940/2 | 45±3 | 105±45 g | 95±45 g | 10,5±0,1 | 12,9±0,1 | 16,6±0,1 | 17,5±0,1 | 8,2±0,1 | 0,6±0,1 | Ø100 | #10×#40 | Ø100 | #10×#40 | 80±5 | 70±5 | 60±5 | 60±5 | 60±5 | 80±5 | 75±5 | 60±5 | - | 60±5 | 6,0±2,5 | 11,6±2,5 | Max 120 | Max 120 | Max 50 | Max 50 | 12±1 | 50±1 | 50±1 | 20,75±0,2 | 20,75±0,2 | 45±3 | 45±3 | 170±15 | 6±2,5 | 0.5 | Roll Emboss | VIN WATER > EPDM < DATE | - | Max, 15 | 46±1 | 19±1 | 7±2,5 | 7±2,5 | 100%±10 | 13,2±0,1 | 20,7±0,1 | 1,9±0,1 | 3,7±0,2 | 0,20±0,02 | 13,2 | 0,1 | 13.15 | 13.1 | 13.25 | 13.3 | 1,9 | 0,1 | 1.85 | 1.8 | 1.95 | 2 | 3,7 | 0,2 | 3.6 | 3.5 | 3.8 | 3.9
NA2770 | 9-0 | 9 | SOP/PROD/HOSE/SPS/2/9 | SOP/PROD/HOSE/EPR/2/9 | SOP/PROD/HOSE/EPD/2/9 | 0 | PT. ADM & PT. TMMIN | 26-11-25 | Hose, Water By-Pass; Ø 13 mm × 21 mm; TSB5501G-1F | Hose, Water By-Pass | Ø 13 mm × 21 mm | TSB5501G-1F | E-1790 | E-1790 | 14 hari dari proses mixing | 14 hari dari proses mixing | PA66 940/2 | 45±3 | 105±45 g | 95±45 g | 10,5±0,1 | 12,9±0,1 | 16,6±0,1 | 17,5±0,1 | 8,2±0,1 | 0,6±0,1 | Ø100 | #10×#40 | Ø100 | #10×#40 | 80±5 | 70±5 | 60±5 | 60±5 | 60±5 | 80±5 | 75±5 | 60±5 | - | 60±5 | 6,0±2,5 | 11,6±2,5 | Max 120 | Max 120 | Max 50 | Max 50 | 12±1 | 50±1 | 50±1 | 20,75±0,2 | 20,75±0,2 | 45±3 | 45±3 | 170±15 | 6±2,5 | 0.5 | Roll Emboss | VIN WATER > EPDM < DATE | - | Max, 15 | 46±1 | 19±1 | 7±2,5 | 7±2,5 | 100%±10 | 13,2±0,1 | 20,7±0,1 | 1,9±0,1 | 3,7±0,2 | 0,20±0,02 | 13,2 | 0,1 | 13.15 | 13.1 | 13.25 | 13.3 | 1,9 | 0,1 | 1.85 | 1.8 | 1.95 | 2 | 3,7 | 0,2 | 3.6 | 3.5 | 3.8 | 3.9
NA2980 | 9-0 | 9 | SOP/PROD/HOSE/SPS/2/9 | SOP/PROD/HOSE/EPR/2/9 | SOP/PROD/HOSE/EPD/2/9 | 0 | PT. ADM & PT. TMMIN | 26-11-25 | Hose, Water By-Pass; Ø 13 mm × 21 mm; TSB5501G-1F | Hose, Water By-Pass | Ø 13 mm × 21 mm | TSB5501G-1F | E-1790 | E-1790 | 14 hari dari proses mixing | 14 hari dari proses mixing | PA66 940/2 | 45±3 | 105±45 g | 95±45 g | 10,5±0,1 | 12,9±0,1 | 16,6±0,1 | 17,5±0,1 | 8,2±0,1 | 0,6±0,1 | Ø100 | #10×#40 | Ø100 | #10×#40 | 80±5 | 70±5 | 60±5 | 60±5 | 60±5 | 80±5 | 75±5 | 60±5 | - | 60±5 | 6,0±2,5 | 11,6±2,5 | Max 120 | Max 120 | Max 50 | Max 50 | 12±1 | 50±1 | 50±1 | 20,75±0,2 | 20,75±0,2 | 45±3 | 45±3 | 170±15 | 6±2,5 | 0.5 | Roll Emboss | VIN WATER > EPDM < DATE | - | Max, 15 | 46±1 | 19±1 | 7±2,5 | 7±2,5 | 100%±10 | 13,2±0,1 | 20,7±0,1 | 1,9±0,1 | 3,7±0,2 | 0,20±0,02 | 13,2 | 0,1 | 13.15 | 13.1 | 13.25 | 13.3 | 1,9 | 0,1 | 1.85 | 1.8 | 1.95 | 2 | 3,7 | 0,2 | 3.6 | 3.5 | 3.8 | 3.9
TA1771 | 10-0 | 10 | SOP/PROD/HOSE/SPS/2/10 | SOP/PROD/HOSE/EPR/2/10 | SOP/PROD/HOSE/EPD/2/10 | 0 | PT. TMMIN | 04-09-18 | Hose, Water By-Pass; Ø 13 mm × 21 mm; TSB5501G-1E | Hose, Water By-Pass | Ø 13 mm × 21 mm | TSB5501G-1E | E-1690 | E-1690 | 14 hari dari proses mixing | 14 hari dari proses mixing | PA66 940/2 | 45,6±0,1 | 105±45 g | 95±45 g | 10,5±0,1 | 13,0±0,1 | 15,5±0,1 | 17,5±0,1 | 7,3±0,1 | 0,9±0,1 | Ø100 | #10×#40 | Ø100 | #10×#40 | 80±5 | 70±5 | 60±5 | 60±5 | 60±5 | 80±5 | 70±5 | 60±5 | - | 60±5 | 6,0±0,5 | 8,0±2,5 | 106±10 | 70±10 | 22,4±5 | 34,6±8 | 12±1 | 50±1 | 50±1 | 20,4±0,2 | 20,4±0,05 | 45 | 45±5 | 118,9±15 | 5,2±0,1 | 0.5 | Roll Emboss | VIN WATER > EPDM < DATE | - | Max, 15 | 46±1 | 19±1 | 5,36±0,1 | 5,36±0,1 | 100% | 12,9±0,1 | 20,7±0,1 | 1,9±0,1 | 3,9±0,1 | 0,20±0,02 | 12,9 | 0,1 | 12.85 | 12.8 | 12.95 | 13 | 1,9 | 0,1 | 1.85 | 1.8 | 1.95 | 2 | 3,9 | 0,1 | 3.85 | 3.8 | 3.95 | 4
TA1772 | 10-0 | 10 | SOP/PROD/HOSE/SPS/2/10 | SOP/PROD/HOSE/EPR/2/10 | SOP/PROD/HOSE/EPD/2/10 | 0 | PT. TMMIN | 04-09-18 | Hose, Water By-Pass; Ø 13 mm × 21 mm; TSB5501G-1E | Hose, Water By-Pass | Ø 13 mm × 21 mm | TSB5501G-1E | E-1690 | E-1690 | 14 hari dari proses mixing | 14 hari dari proses mixing | PA66 940/2 | 45,6±0,1 | 105±45 g | 95±45 g | 10,5±0,1 | 13,0±0,1 | 15,5±0,1 | 17,5±0,1 | 7,3±0,1 | 0,9±0,1 | Ø100 | #10×#40 | Ø100 | #10×#40 | 80±5 | 70±5 | 60±5 | 60±5 | 60±5 | 80±5 | 70±5 | 60±5 | - | 60±5 | 6,0±0,5 | 8,0±2,5 | 106±10 | 70±10 | 22,4±5 | 34,6±8 | 12±1 | 50±1 | 50±1 | 20,4±0,2 | 20,4±0,05 | 45 | 45±5 | 118,9±15 | 5,2±0,1 | 0.5 | Roll Emboss | VIN WATER > EPDM < DATE | - | Max, 15 | 46±1 | 19±1 | 5,36±0,1 | 5,36±0,1 | 100% | 12,9±0,1 | 20,7±0,1 | 1,9±0,1 | 3,9±0,1 | 0,20±0,02 | 12,9 | 0,1 | 12.85 | 12.8 | 12.95 | 13 | 1,9 | 0,1 | 1.85 | 1.8 | 1.95 | 2 | 3,9 | 0,1 | 3.85 | 3.8 | 3.95 | 4
TA1330 | 11-0 | 11 | SOP/PROD/HOSE/SPS/2/11 | SOP/PROD/HOSE/EPR/2/11 | SOP/PROD/HOSE/EPD/2/11 | 0 | PT. TMMIN | 28-11-25 | Hose, Water By-Pass; Ø 11 mm × 18 mm; TSB5501G-1E | Hose, Water By-Pass | Ø 11 mm × 18 mm | TSB5501G-1E | E-1690 | E-1690 | 14 hari dari proses mixing | 14 hari dari proses mixing | PA66 1400/1 | 38±5 | 105±45 g | 95±45 g | 8,8±0,2 | 11,1±0,2 | 14,2±0,2 | 15,1±0,2 | 7,3±0,3 | 0,9±0,3 | Ø100 | #10×#40 | Ø100 | #10×#40 | 80±5 | 70±5 | 60±5 | 50±5 | 60±5 | 80±5 | 55±5 | 50±5 | - | 55±5 | 4,5±2,5 | 8,0±2,5 | Max 120 | Max 120 | Max 50 | Max 50 | 14±1 | 50±1 | 50±1 | 17,5±0,2 | 17,5±0,2 | 38±5 | 38±5 | 190±25 | 7±2,5 | 0.5 | - | - | - | Max, 15 | 48±1 | 16±1 | 7±2,5 | 7±2,5 | 100%±10 | 11,0±0,2 | 17,8±0,1 | 1,8±0,2 | 3,3±0,2 | 0,20±0,02 | 11,0 | 0,2 | 10.9 | 10.8 | 11.1 | 11.2 | 1,8 | 0,2 | 1.7 | 1.6 | 1.9 | 2 | 3,3 | 0,2 | 3.2 | 3.1 | 3.4 | 3.5
TA1680 | 12-0 | 12 | SOP/PROD/HOSE/SPS/2/12 | SOP/PROD/HOSE/EPR/2/12 | SOP/PROD/HOSE/EPD/2/12 | 0 | PT. TMMIN | 08-11-25 | Hose, Water By-Pass; Ø 7,5 mm × 14,5 mm; TSB5501G-1E | Hose, Water By-Pass | Ø 7,5 mm × 14,5 mm | TSB5501G-1E | E-1690 | E-1690 | 14 hari dari proses mixing | 14 hari dari proses mixing | PA66 1400/1 | 31±5 | 105±45 g | 95±45 g | 6,0±0,1 | 8,6±0,1 | 11,4±0,1 | 12,2±0,1 | 7,2±0,1 | 0,4±0,1 | Ø100 | #10×#40 | Ø100 | #10×#40 | 80±5 | 70±5 | 60±5 | 50±5 | 60±5 | 80±5 | 55±5 | 55±5 | - | 55±5 | 3,5±0,5 | 6,5±2,5 | Max 120 | Max 120 | Max 50 | Max 50 | 12±1 | 45±1 | 40±1 | 14,2±0,2 | 14,2±0,05 | 31±5 | 31±5 | 250±15 | 7,6±2,5 | 0.5 | - | - | - | Max, 15 | 46±1 | 13±1 | 8,3±2 | 8,3±2 | 100% | 7,5±0,1 | 14,1±0,1 | 1,6±0,1 | 3,3±0,1 | 0,20±0,02 | 7,5 | 0,1 | 7.45 | 7.4 | 7.55 | 7.6 | 1,6 | 0,1 | 1.55 | 1.5 | 1.65 | 1.7 | 3,3 | 0,1 | 3.25 | 3.2 | 3.35 | 3.4
TA1690 | 12-0 | 12 | SOP/PROD/HOSE/SPS/2/12 | SOP/PROD/HOSE/EPR/2/12 | SOP/PROD/HOSE/EPD/2/12 | 0 | PT. TMMIN | 08-11-25 | Hose, Water By-Pass; Ø 7,5 mm × 14,5 mm; TSB5501G-1E | Hose, Water By-Pass | Ø 7,5 mm × 14,5 mm | TSB5501G-1E | E-1690 | E-1690 | 14 hari dari proses mixing | 14 hari dari proses mixing | PA66 1400/1 | 31±5 | 105±45 g | 95±45 g | 6,0±0,1 | 8,6±0,1 | 11,4±0,1 | 12,2±0,1 | 7,2±0,1 | 0,4±0,1 | Ø100 | #10×#40 | Ø100 | #10×#40 | 80±5 | 70±5 | 60±5 | 50±5 | 60±5 | 80±5 | 55±5 | 55±5 | - | 55±5 | 3,5±0,5 | 6,5±2,5 | Max 120 | Max 120 | Max 50 | Max 50 | 12±1 | 45±1 | 40±1 | 14,2±0,2 | 14,2±0,05 | 31±5 | 31±5 | 250±15 | 7,6±2,5 | 0.5 | - | - | - | Max, 15 | 46±1 | 13±1 | 8,3±2 | 8,3±2 | 100% | 7,5±0,1 | 14,1±0,1 | 1,6±0,1 | 3,3±0,1 | 0,20±0,02 | 7,5 | 0,1 | 7.45 | 7.4 | 7.55 | 7.6 | 1,6 | 0,1 | 1.55 | 1.5 | 1.65 | 1.7 | 3,3 | 0,1 | 3.25 | 3.2 | 3.35 | 3.4
NA3340 | 13-0 | 13 | SOP/PROD/HOSE/SPS/2/13 | SOP/PROD/HOSE/EPR/2/13 | SOP/PROD/HOSE/EPD/2/13 | 0 | PT. ADM | 08-11-25 | Hose, Ventilation; Ø 11 mm × 18 mm; DTSM1662G-2A | Hose, Ventilation | Ø 11 mm × 18 mm | DTSM1662G-2A | P-1765 | P-1765 | 14 hari dari proses mixing | 14 hari dari proses mixing | AS18900 | 35±5 | 105±45 g | 95±45 g | 8,8±0,1 | 11,1±0,1 | 14,2±0,1 | 15,1±0,1 | 7,0±0,1 | 0,6±0,1 | Ø100 | #10×#40 | Ø100 | #10×#40 | 90±5 | 90±5 | 90±5 | 90±5 | 90±5 | 90±5 | 90±5 | 90±5 | - | 90±5 | 6±2,5 | 8,2±2,5 | Max 120 | Max 120 | Max 50 | Max 50 | - | - | - | 18,5±0,2 | 18,5±0,2 | 35±5 | 35±5 | 180±15 | 3,4±2 | 0.5 | - | - | - | Max, 15 | 46±1 | 18,2±1 | 5±2 | 5±2 | 100% | 11,3±0,1 | 18±0,2 | 2,2±0,1 | 3,6±0,2 | 1,4±0,2 | 11,3 | 0,1 | 11.25 | 11.2 | 11.35 | 11.4 | - | - | - | - | - | - | 3,6 | 0,2 | 3.5 | 3.4 | 3.7 | 3.8
NA1450 | 14-0 | 14 | SOP/PROD/HOSE/SPS/2/14 | SOP/PROD/HOSE/EPR/2/14 | SOP/PROD/HOSE/EPD/2/14 | 0 | PT. ADM | 17-10-24 | Hose, Radiator; Ø 30 mm × 38 mm; DTSM1677G-1F | Hose, Radiator | Ø 30 mm × 38 mm | DTSM1677G-1F | E-1790 | E-1790 | 14 hari dari proses mixing | 14 hari dari proses mixing | PA66 1400//2 | 77±5 | 105±45 g | 95±45 g | 25,8±0,1 | 28,2±0,1 | 31±0,1 | 33,1±0,1 | 7,7±0,1 | 0,9±0,1 | Ø100 | #10×#40 | Ø100 | #10×#40 | 80±5 | 70±5 | 60±5 | 60±5 | 60±5 | 80±5 | 75±5 | 65±5 | - | 65±5 | 10,0±0,5 | 14,0±2,5 | 107±10 | 105±10 | 21,6±5 | 33±8 | 10±1 | 55±1 | 50±1 | 40,5±0,2 | 40,5±0,05 | 73 | 73±5 | 57,9±15 | 5,1±0,3 | 0.5 | Roll Emboss | VIN WATER > EPDM < DATE | - | Max, 15 | 46±1 | 37±1 | 4,8±0,3 | 4,8±0,3 | 100% | 30±0,2 | 38±0,1 | 1,9-0/+0,1 | 3,8±0,1 | 0,20±0,02 | 30 | 0,2 | 29.9 | 29.8 | 30.1 | 30.2 | 1,9 | 0,1 | 1.925 | 1,9 | 1.975 | 2 | 3,8 | 0,1 | 3.75 | 3.7 | 3.85 | 3.9
NA1860 | 14-0 | 14 | SOP/PROD/HOSE/SPS/2/14 | SOP/PROD/HOSE/EPR/2/14 | SOP/PROD/HOSE/EPD/2/14 | 0 | PT. ADM | 17-10-24 | Hose, Radiator; Ø 30 mm × 38 mm; DTSM1677G-1F | Hose, Radiator | Ø 30 mm × 38 mm | DTSM1677G-1F | E-1790 | E-1790 | 14 hari dari proses mixing | 14 hari dari proses mixing | PA66 1400//2 | 77±5 | 105±45 g | 95±45 g | 25,8±0,1 | 28,2±0,1 | 31±0,1 | 33,1±0,1 | 7,7±0,1 | 0,9±0,1 | Ø100 | #10×#40 | Ø100 | #10×#40 | 80±5 | 70±5 | 60±5 | 60±5 | 60±5 | 80±5 | 75±5 | 65±5 | - | 65±5 | 10,0±0,5 | 14,0±2,5 | 107±10 | 105±10 | 21,6±5 | 33±8 | 10±1 | 55±1 | 50±1 | 40,5±0,2 | 40,5±0,05 | 73 | 73±5 | 57,9±15 | 5,1±0,3 | 0.5 | Roll Emboss | VIN WATER > EPDM < DATE | - | Max, 15 | 46±1 | 37±1 | 4,8±0,3 | 4,8±0,3 | 100% | 30±0,2 | 38±0,1 | 1,9-0/+0,1 | 3,8±0,1 | 0,20±0,02 | 30 | 0,2 | 29.9 | 29.8 | 30.1 | 30.2 | 1,9 | 0,1 | 1.925 | 1,9 | 1.975 | 2 | 3,8 | 0,1 | 3.75 | 3.7 | 3.85 | 3.9
TA1790 | 14-0 | 14 | SOP/PROD/HOSE/SPS/2/14 | SOP/PROD/HOSE/EPR/2/14 | SOP/PROD/HOSE/EPD/2/14 | 0 | PT. ADM | 17-10-24 | Hose, Radiator; Ø 30 mm × 38 mm; DTSM1677G-1F | Hose, Radiator | Ø 30 mm × 38 mm | DTSM1677G-1F | E-1790 | E-1790 | 14 hari dari proses mixing | 14 hari dari proses mixing | PA66 1400//2 | 77±5 | 105±45 g | 95±45 g | 25,8±0,1 | 28,2±0,1 | 31±0,1 | 33,1±0,1 | 7,7±0,1 | 0,9±0,1 | Ø100 | #10×#40 | Ø100 | #10×#40 | 80±5 | 70±5 | 60±5 | 60±5 | 60±5 | 80±5 | 75±5 | 65±5 | - | 65±5 | 10,0±0,5 | 14,0±2,5 | 107±10 | 105±10 | 21,6±5 | 33±8 | 10±1 | 55±1 | 50±1 | 40,5±0,2 | 40,5±0,05 | 73 | 73±5 | 57,9±15 | 5,1±0,3 | 0.5 | Roll Emboss | VIN WATER > EPDM < DATE | - | Max, 15 | 46±1 | 37±1 | 4,8±0,3 | 4,8±0,3 | 100% | 30±0,2 | 38±0,1 | 1,9-0/+0,1 | 3,8±0,1 | 0,20±0,02 | 30 | 0,2 | 29.9 | 29.8 | 30.1 | 30.2 | 1,9 | 0,1 | 1.925 | 1,9 | 1.975 | 2 | 3,8 | 0,1 | 3.75 | 3.7 | 3.85 | 3.9
TA3000 | 14-0 | 14 | SOP/PROD/HOSE/SPS/2/14 | SOP/PROD/HOSE/EPR/2/14 | SOP/PROD/HOSE/EPD/2/14 | 0 | PT. ADM | 17-10-24 | Hose, Radiator; Ø 30 mm × 38 mm; DTSM1677G-1F | Hose, Radiator | Ø 30 mm × 38 mm | DTSM1677G-1F | E-1790 | E-1790 | 14 hari dari proses mixing | 14 hari dari proses mixing | PA66 1400//2 | 77±5 | 105±45 g | 95±45 g | 25,8±0,1 | 28,2±0,1 | 31±0,1 | 33,1±0,1 | 7,7±0,1 | 0,9±0,1 | Ø100 | #10×#40 | Ø100 | #10×#40 | 80±5 | 70±5 | 60±5 | 60±5 | 60±5 | 80±5 | 75±5 | 65±5 | - | 65±5 | 10,0±0,5 | 14,0±2,5 | 107±10 | 105±10 | 21,6±5 | 33±8 | 10±1 | 55±1 | 50±1 | 40,5±0,2 | 40,5±0,05 | 73 | 73±5 | 57,9±15 | 5,1±0,3 | 0.5 | Roll Emboss | VIN WATER > EPDM < DATE | - | Max, 15 | 46±1 | 37±1 | 4,8±0,3 | 4,8±0,3 | 100% | 30±0,2 | 38±0,1 | 1,9-0/+0,1 | 3,8±0,1 | 0,20±0,02 | 30 | 0,2 | 29.9 | 29.8 | 30.1 | 30.2 | 1,9 | 0,1 | 1.925 | 1,9 | 1.975 | 2 | 3,8 | 0,1 | 3.75 | 3.7 | 3.85 | 3.9
TA3000 | 14-0 | 14 | SOP/PROD/HOSE/SPS/2/14 | SOP/PROD/HOSE/EPR/2/14 | SOP/PROD/HOSE/EPD/2/14 | 0 | PT. ADM | 17-10-24 | Hose, Radiator; Ø 30 mm × 38 mm; DTSM1677G-1F | Hose, Radiator | Ø 30 mm × 38 mm | DTSM1677G-1F | E-1790 | E-1790 | 14 hari dari proses mixing | 14 hari dari proses mixing | PA66 1400//2 | 77±5 | 105±45 g | 95±45 g | 25,8±0,1 | 28,2±0,1 | 31±0,1 | 33,1±0,1 | 7,7±0,1 | 0,9±0,1 | Ø100 | #10×#40 | Ø100 | #10×#40 | 80±5 | 70±5 | 60±5 | 60±5 | 60±5 | 80±5 | 75±5 | 65±5 | - | 65±5 | 10,0±0,5 | 14,0±2,5 | 107±10 | 105±10 | 21,6±5 | 33±8 | 10±1 | 55±1 | 50±1 | 40,5±0,2 | 40,5±0,05 | 73 | 73±5 | 57,9±15 | 5,1±0,3 | 0.5 | Roll Emboss | VIN WATER > EPDM < DATE | - | Max, 15 | 46±1 | 37±1 | 4,8±0,3 | 4,8±0,3 | 100% | 30±0,2 | 38±0,1 | 1,9-0/+0,1 | 3,8±0,1 | 0,20±0,02 | 30 | 0,2 | 29.9 | 29.8 | 30.1 | 30.2 | 1,9 | 0,1 | 1.925 | 1,9 | 1.975 | 2 | 3,8 | 0,1 | 3.75 | 3.7 | 3.85 | 3.9
TA3010 | 14-0 | 14 | SOP/PROD/HOSE/SPS/2/14 | SOP/PROD/HOSE/EPR/2/14 | SOP/PROD/HOSE/EPD/2/14 | 0 | PT. ADM | 17-10-24 | Hose, Radiator; Ø 30 mm × 38 mm; DTSM1677G-1F | Hose, Radiator | Ø 30 mm × 38 mm | DTSM1677G-1F | E-1790 | E-1790 | 14 hari dari proses mixing | 14 hari dari proses mixing | PA66 1400//2 | 77±5 | 105±45 g | 95±45 g | 25,8±0,1 | 28,2±0,1 | 31±0,1 | 33,1±0,1 | 7,7±0,1 | 0,9±0,1 | Ø100 | #10×#40 | Ø100 | #10×#40 | 80±5 | 70±5 | 60±5 | 60±5 | 60±5 | 80±5 | 75±5 | 65±5 | - | 65±5 | 10,0±0,5 | 14,0±2,5 | 107±10 | 105±10 | 21,6±5 | 33±8 | 10±1 | 55±1 | 50±1 | 40,5±0,2 | 40,5±0,05 | 73 | 73±5 | 57,9±15 | 5,1±0,3 | 0.5 | Roll Emboss | VIN WATER > EPDM < DATE | - | Max, 15 | 46±1 | 37±1 | 4,8±0,3 | 4,8±0,3 | 100% | 30±0,2 | 38±0,1 | 1,9-0/+0,1 | 3,8±0,1 | 0,20±0,02 | 30 | 0,2 | 29.9 | 29.8 | 30.1 | 30.2 | 1,9 | 0,1 | 1.925 | 1,9 | 1.975 | 2 | 3,8 | 0,1 | 3.75 | 3.7 | 3.85 | 3.9
TA3050 | 14-0 | 14 | SOP/PROD/HOSE/SPS/2/14 | SOP/PROD/HOSE/EPR/2/14 | SOP/PROD/HOSE/EPD/2/14 | 0 | PT. ADM | 17-10-24 | Hose, Radiator; Ø 30 mm × 38 mm; DTSM1677G-1F | Hose, Radiator | Ø 30 mm × 38 mm | DTSM1677G-1F | E-1790 | E-1790 | 14 hari dari proses mixing | 14 hari dari proses mixing | PA66 1400//2 | 77±5 | 105±45 g | 95±45 g | 25,8±0,1 | 28,2±0,1 | 31±0,1 | 33,1±0,1 | 7,7±0,1 | 0,9±0,1 | Ø100 | #10×#40 | Ø100 | #10×#40 | 80±5 | 70±5 | 60±5 | 60±5 | 60±5 | 80±5 | 75±5 | 65±5 | - | 65±5 | 10,0±0,5 | 14,0±2,5 | 107±10 | 105±10 | 21,6±5 | 33±8 | 10±1 | 55±1 | 50±1 | 40,5±0,2 | 40,5±0,05 | 73 | 73±5 | 57,9±15 | 5,1±0,3 | 0.5 | Roll Emboss | VIN WATER > EPDM < DATE | - | Max, 15 | 46±1 | 37±1 | 4,8±0,3 | 4,8±0,3 | 100% | 30±0,2 | 38±0,1 | 1,9-0/+0,1 | 3,8±0,1 | 0,20±0,02 | 30 | 0,2 | 29.9 | 29.8 | 30.1 | 30.2 | 1,9 | 0,1 | 1.925 | 1,9 | 1.975 | 2 | 3,8 | 0,1 | 3.75 | 3.7 | 3.85 | 3.9
TA3060 | 14-0 | 14 | SOP/PROD/HOSE/SPS/2/14 | SOP/PROD/HOSE/EPR/2/14 | SOP/PROD/HOSE/EPD/2/14 | 0 | PT. ADM | 17-10-24 | Hose, Radiator; Ø 30 mm × 38 mm; DTSM1677G-1F | Hose, Radiator | Ø 30 mm × 38 mm | DTSM1677G-1F | E-1790 | E-1790 | 14 hari dari proses mixing | 14 hari dari proses mixing | PA66 1400//2 | 77±5 | 105±45 g | 95±45 g | 25,8±0,1 | 28,2±0,1 | 31±0,1 | 33,1±0,1 | 7,7±0,1 | 0,9±0,1 | Ø100 | #10×#40 | Ø100 | #10×#40 | 80±5 | 70±5 | 60±5 | 60±5 | 60±5 | 80±5 | 75±5 | 65±5 | - | 65±5 | 10,0±0,5 | 14,0±2,5 | 107±10 | 105±10 | 21,6±5 | 33±8 | 10±1 | 55±1 | 50±1 | 40,5±0,2 | 40,5±0,05 | 73 | 73±5 | 57,9±15 | 5,1±0,3 | 0.5 | Roll Emboss | VIN WATER > EPDM < DATE | - | Max, 15 | 46±1 | 37±1 | 4,8±0,3 | 4,8±0,3 | 100% | 30±0,2 | 38±0,1 | 1,9-0/+0,1 | 3,8±0,1 | 0,20±0,02 | 30 | 0,2 | 29.9 | 29.8 | 30.1 | 30.2 | 1,9 | 0,1 | 1.925 | 1,9 | 1.975 | 2 | 3,8 | 0,1 | 3.75 | 3.7 | 3.85 | 3.9
NA3080 | 15-0 | 15 | SOP/PROD/HOSE/SPS/2/15 | SOP/PROD/HOSE/EPR/2/15 | SOP/PROD/HOSE/EPD/2/15 | 0 | PT. ADM | 08-11-25 | Hose, Radiator; Ø 26,5 mm × 34,5 mm; DTSM1677G-1F | Hose, Radiator | Ø 26,5 mm × 34,5 mm | DTSM1677G-1F | E-1790 | E-1790 | 14 hari dari proses mixing | 14 hari dari proses mixing | PA66 940/2 | 73±5 | 105±45 g | 95±45 g | 24,1±0,1 | 27,7±0,1 | 30,2±0,1 | 31,9±0,1 | 7,1±0,1 | 0,9±0,1 | Ø100 | #10×#40 | Ø100 | #10×#40 | 80±5 | 70±5 | 60±5 | 60±5 | 60±5 | 80±5 | 75±5 | 65±5 | - | 65±5 | 7,5±3 | 10,5±3 | Max 120 | Max 120 | Max 50 | Max 50 | 10±1 | 55±1 | 50±1 | 34,3±0,2 | 34,3±0,2 | 73±5 | 73±5 | 64,5±15 | 5,4±2 | 0.5 | Roll Emboss | VIN WATER > EPDM < DATE | - | Max, 15 | 46±1 | 37±1 | 5,2±2 | 5,2±2 | 100% | 26,5±0,2 | 34,5±0,2 | 1,8 ± 0,2 | 3,7±0,2 | 0,20±0,02 | 26,5 | 0,2 | 26.4 | 26.3 | 26.6 | 26.7 | 1,8 | 0.2 | 1.85 | 1,8 | 1.95 | 2 | 3,7 | 0,2 | 3.6 | 3.5 | 3.8 | 3.9
NA3110 | 15-0 | 15 | SOP/PROD/HOSE/SPS/2/15 | SOP/PROD/HOSE/EPR/2/15 | SOP/PROD/HOSE/EPD/2/15 | 0 | PT. ADM | 08-11-25 | Hose, Radiator; Ø 26,5 mm × 34,5 mm; DTSM1677G-1F | Hose, Radiator | Ø 26,5 mm × 34,5 mm | DTSM1677G-1F | E-1790 | E-1790 | 14 hari dari proses mixing | 14 hari dari proses mixing | PA66 940/2 | 73±5 | 105±45 g | 95±45 g | 24,1±0,1 | 27,7±0,1 | 30,2±0,1 | 31,9±0,1 | 7,1±0,1 | 0,9±0,1 | Ø100 | #10×#40 | Ø100 | #10×#40 | 80±5 | 70±5 | 60±5 | 60±5 | 60±5 | 80±5 | 75±5 | 65±5 | - | 65±5 | 7,5±3 | 10,5±3 | Max 120 | Max 120 | Max 50 | Max 50 | 10±1 | 55±1 | 50±1 | 34,3±0,2 | 34,3±0,2 | 73±5 | 73±5 | 64,5±15 | 5,4±2 | 0.5 | Roll Emboss | VIN WATER > EPDM < DATE | - | Max, 15 | 46±1 | 37±1 | 5,2±2 | 5,2±2 | 100% | 26,5±0,2 | 34,5±0,2 | 1,8 ± 0,2 | 3,7±0,2 | 0,20±0,02 | 26,5 | 0,2 | 26.4 | 26.3 | 26.6 | 26.7 | 1,8 | 0.2 | 1.85 | 1,8 | 1.95 | 2 | 3,7 | 0,2 | 3.6 | 3.5 | 3.8 | 3.9
NA1840 | 17-0 | 17 | SOP/PROD/HOSE/SPS/2/17 | SOP/PROD/HOSE/EPR/2/17 | SOP/PROD/HOSE/EPD/2/17 | 0 | PT. ADM | 28-11-25 | Hose, Water By-Pass; Ø 7,5 mm × 14,5 mm; TSB5501G-1F | Hose, Water By-Pass | Ø 7,5 mm × 14,5 mm | TSB5501G-1F | E-1790 | E-1790 | 14 hari dari proses mixing | 14 hari dari proses mixing | PA66 1400/1 | 32±5 | 105±45 g | 95±45 g | 6,0±0,2 | 8,5±0,2 | 12±0,2 | 12,4±0,2 | 7±0,3 | 0,4±0,3 | Ø100 | #10×#40 | Ø100 | #10×#40 | 80±5 | 70±5 | 60±5 | 50±5 | 60±5 | 80±5 | 55±5 | 55±5 | - | 55±5 | 3,5±0,5 | 6,5±2,5 | Max 120 | Max 120 | Max 50 | Max 50 | 12±1 | 50±1 | 50±1 | 14,1±0,2 | 14,1±0,2 | 32±5 | 32±5 | 250±25 | 8±2,5 | 0.5 | - | - | - | Max, 15 | 46±1 | 13±1 | 8±2,5 | 8±2,5 | 100%±10 | 7,6±0,2 | 14,1±0,1 | 1,6±0,1 | 3,2±0,2 | 0,20±0,02 | 7,6 | 0,1 | 7.55 | 7.5 | 7.65 | 7.7 | 1,6 | 0,1 | 1.55 | 1.5 | 1.65 | 1.7 | 3,2 | 0,2 | 3.1 | 3 | 3.3 | 3.4
NA2720 | 17-0 | 17 | SOP/PROD/HOSE/SPS/2/17 | SOP/PROD/HOSE/EPR/2/17 | SOP/PROD/HOSE/EPD/2/17 | 0 | PT. ADM | 28-11-25 | Hose, Water By-Pass; Ø 7,5 mm × 14,5 mm; TSB5501G-1F | Hose, Water By-Pass | Ø 7,5 mm × 14,5 mm | TSB5501G-1F | E-1790 | E-1790 | 14 hari dari proses mixing | 14 hari dari proses mixing | PA66 1400/1 | 32±5 | 105±45 g | 95±45 g | 6,0±0,2 | 8,5±0,2 | 12±0,2 | 12,4±0,2 | 7±0,3 | 0,4±0,3 | Ø100 | #10×#40 | Ø100 | #10×#40 | 80±5 | 70±5 | 60±5 | 50±5 | 60±5 | 80±5 | 55±5 | 55±5 | - | 55±5 | 3,5±0,5 | 6,5±2,5 | Max 120 | Max 120 | Max 50 | Max 50 | 12±1 | 50±1 | 50±1 | 14,1±0,2 | 14,1±0,2 | 32±5 | 32±5 | 250±25 | 8±2,5 | 0.5 | - | - | - | Max, 15 | 46±1 | 13±1 | 8±2,5 | 8±2,5 | 100%±10 | 7,6±0,2 | 14,1±0,1 | 1,6±0,1 | 3,2±0,2 | 0,20±0,02 | 7,6 | 0,1 | 7.55 | 7.5 | 7.65 | 7.7 | 1,6 | 0,1 | 1.55 | 1.5 | 1.65 | 1.7 | 3,2 | 0,2 | 3.1 | 3 | 3.3 | 3.4
NA3330 | 17-0 | 17 | SOP/PROD/HOSE/SPS/2/17 | SOP/PROD/HOSE/EPR/2/17 | SOP/PROD/HOSE/EPD/2/17 | 0 | PT. ADM | 28-11-25 | Hose, Water By-Pass; Ø 7,5 mm × 14,5 mm; TSB5501G-1F | Hose, Water By-Pass | Ø 7,5 mm × 14,5 mm | TSB5501G-1F | E-1790 | E-1790 | 14 hari dari proses mixing | 14 hari dari proses mixing | PA66 1400/1 | 32±5 | 105±45 g | 95±45 g | 6,0±0,2 | 8,5±0,2 | 12±0,2 | 12,4±0,2 | 7±0,3 | 0,4±0,3 | Ø100 | #10×#40 | Ø100 | #10×#40 | 80±5 | 70±5 | 60±5 | 50±5 | 60±5 | 80±5 | 55±5 | 55±5 | - | 55±5 | 3,5±0,5 | 6,5±2,5 | Max 120 | Max 120 | Max 50 | Max 50 | 12±1 | 50±1 | 50±1 | 14,1±0,2 | 14,1±0,2 | 32±5 | 32±5 | 250±25 | 8±2,5 | 0.5 | - | - | - | Max, 15 | 46±1 | 13±1 | 8±2,5 | 8±2,5 | 100%±10 | 7,6±0,2 | 14,1±0,1 | 1,6±0,1 | 3,2±0,2 | 0,20±0,02 | 7,6 | 0,1 | 7.55 | 7.5 | 7.65 | 7.7 | 1,6 | 0,1 | 1.55 | 1.5 | 1.65 | 1.7 | 3,2 | 0,2 | 3.1 | 3 | 3.3 | 3.4
NA1850 | 18-0 | 18 | SOP/PROD/HOSE/SPS/2/18 | SOP/PROD/HOSE/EPR/2/18 | SOP/PROD/HOSE/EPD/2/18 | 0 | PT. ADM | 28-11-25 | Hose, Water By-Pass; Ø 21 mm × 29 mm; TSB5501G-1F | Hose, Water By-Pass | Ø 21 mm × 29 mm | TSB5501G-1F | E-1790 | E-1790 | 14 hari dari proses mixing | 14 hari dari proses mixing | PA66 940/2 | 53±5 | 105±45 g | 95±45 g | 17,3±0,2 | 19,8±0,2 | 23,3±0,2 | 24,7±0,2 | 7,3±0,3 | 0,9±0,2 | Ø100 | #10×#40 | Ø100 | #10×#40 | 80±5 | 70±5 | 60±5 | 60±5 | 60±5 | 80±5 | 75±5 | 60±5 | - | 60±5 | 12,2±2,5 | 15,2±2,5 | Max 120 | Max 120 | Max 50 | Max 50 | 12±1 | 50±1 | 50±1 | 28,3±0,2 | 28,3±0,2 | 53±5 | 53±5 | 160±20 | 8±2,5 | 0.5 | Roll Emboss | VIN WATER > EPDM < DATE | - | Max, 15 | 46±1 | 23±1 | 8±2,5 | 8±2,5 | 100%±10 | 21,0±0,2 | 30,4±0,1 | 2,2±0,1 | 4,0±0,2 | 0,20±0,02 | 21,0 | 0,2 | 20.9 | 20.8 | 21.1 | 21.2 | 2,2 | 0,1 | 2.15 | 2.1 | 2.25 | 2.3 | 4,0 | 0,2 | 3.9 | 3.8 | 4.1 | 4.2
PM1430 | 18-0 | 18 | SOP/PROD/HOSE/SPS/2/18 | SOP/PROD/HOSE/EPR/2/18 | SOP/PROD/HOSE/EPD/2/18 | 0 | PT. ADM | 28-11-25 | Hose, Water By-Pass; Ø 21 mm × 29 mm; TSB5501G-1F | Hose, Water By-Pass | Ø 21 mm × 29 mm | TSB5501G-1F | E-1790 | E-1790 | 14 hari dari proses mixing | 14 hari dari proses mixing | PA66 940/2 | 53±5 | 105±45 g | 95±45 g | 17,3±0,2 | 19,8±0,2 | 23,3±0,2 | 24,7±0,2 | 7,3±0,3 | 0,9±0,2 | Ø100 | #10×#40 | Ø100 | #10×#40 | 80±5 | 70±5 | 60±5 | 60±5 | 60±5 | 80±5 | 75±5 | 60±5 | - | 60±5 | 12,2±2,5 | 15,2±2,5 | Max 120 | Max 120 | Max 50 | Max 50 | 12±1 | 50±1 | 50±1 | 28,3±0,2 | 28,3±0,2 | 53±5 | 53±5 | 160±20 | 8±2,5 | 0.5 | Roll Emboss | VIN WATER > EPDM < DATE | - | Max, 15 | 46±1 | 23±1 | 8±2,5 | 8±2,5 | 100%±10 | 21,0±0,2 | 30,4±0,1 | 2,2±0,1 | 4,0±0,2 | 0,20±0,02 | 21,0 | 0,2 | 20.9 | 20.8 | 21.1 | 21.2 | 2,2 | 0,1 | 2.15 | 2.1 | 2.25 | 2.3 | 4,0 | 0,2 | 3.9 | 3.8 | 4.1 | 4.2
PM1270 | 19-0 | 19 | SOP/PROD/HOSE/SPS/2/19 | SOP/PROD/HOSE/EPR/2/19 | SOP/PROD/HOSE/EPD/2/19 | 0 | PT. IAMI | 04-12-25 | Hose, Radiator; Ø 37 mm × 47 mm; | Hose, Radiator | Ø 37 mm × 47 mm |  | E-1790 | E-1790 | 14 hari dari proses mixing | 14 hari dari proses mixing | PA66 1400//2 | 95±5 | 105±45 g | 95±45 g | 30,8±0,2 | 34,4±0,2 | 37,2±0,2 | 39,6±0,2 | 7,7±0,3 | 0,9±0,3 | Ø100 | #10×#40 | Ø100 | #10×#40 | 80±5 | 70±5 | 60±5 | 50±5 | 60±5 | 80±5 | 70±5 | 50±5 | - | 60±5 | 20±2,5 | 21±2,5 | Max 120 | Max 120 | Max 50 | Max 50 | 12±1 | 50±1 | 50±1 | 46,5±0,3 | 46,5±0,3 | 95±5 | 95±5 | 73±20 | 6±2,5 | 0.5 | Roll Emboss | VIN WATER > EPDM < DATE | - | Max, 15 | 46±1 | 30±3 | 6±2,5 | 6±2,5 | 100%±10 | 39,0±0,1 | 47±0,1 | 2,5±0,5 | 5±0,2 | 0,20±0,02 | 39,0 | 0,1 | 38.95 | 38.9 | 39.05 | 39.1 | 2,5 | 0.5 | 2.25 | 2 | 2.75 | 3 | 5 | 0.2 | 4.9 | 4.8 | 5.1 | 5.2
PM1230 | 19-0 | 19 | SOP/PROD/HOSE/SPS/2/19 | SOP/PROD/HOSE/EPR/2/19 | SOP/PROD/HOSE/EPD/2/19 | 0 | PT. IAMI | 04-12-25 | Hose, Radiator; Ø 37 mm × 47 mm; | Hose, Radiator | Ø 37 mm × 47 mm |  | E-1790 | E-1790 | 14 hari dari proses mixing | 14 hari dari proses mixing | PA66 1400//2 | 95±5 | 105±45 g | 95±45 g | 30,8±0,2 | 34,4±0,2 | 37,2±0,2 | 39,6±0,2 | 7,7±0,3 | 0,9±0,3 | Ø100 | #10×#40 | Ø100 | #10×#40 | 80±5 | 70±5 | 60±5 | 50±5 | 60±5 | 80±5 | 70±5 | 50±5 | - | 60±5 | 20±2,5 | 21±2,5 | Max 120 | Max 120 | Max 50 | Max 50 | 12±1 | 50±1 | 50±1 | 46,5±0,3 | 46,5±0,3 | 95±5 | 95±5 | 73±20 | 6±2,5 | 0.5 | Roll Emboss | VIN WATER > EPDM < DATE | - | Max, 15 | 46±1 | 30±3 | 6±2,5 | 6±2,5 | 100%±10 | 39,0±0,1 | 47±0,1 | 2,5±0,5 | 5±0,2 | 0,20±0,02 | 39,0 | 0,1 | 38.95 | 38.9 | 39.05 | 39.1 | 2,5 | 0.5 | 2.25 | 2 | 2.75 | 3 | 5 | 0.2 | 4.9 | 4.8 | 5.1 | 5.2
PM1280 | 19-0 | 19 | SOP/PROD/HOSE/SPS/2/19 | SOP/PROD/HOSE/EPR/2/19 | SOP/PROD/HOSE/EPD/2/19 | 0 | PT. IAMI | 04-12-25 | Hose, Radiator; Ø 37 mm × 47 mm; | Hose, Radiator | Ø 37 mm × 47 mm |  | E-1790 | E-1790 | 14 hari dari proses mixing | 14 hari dari proses mixing | PA66 1400//2 | 95±5 | 105±45 g | 95±45 g | 30,8±0,2 | 34,4±0,2 | 37,2±0,2 | 39,6±0,2 | 7,7±0,3 | 0,9±0,3 | Ø100 | #10×#40 | Ø100 | #10×#40 | 80±5 | 70±5 | 60±5 | 50±5 | 60±5 | 80±5 | 70±5 | 50±5 | - | 60±5 | 20±2,5 | 21±2,5 | Max 120 | Max 120 | Max 50 | Max 50 | 12±1 | 50±1 | 50±1 | 46,5±0,3 | 46,5±0,3 | 95±5 | 95±5 | 73±20 | 6±2,5 | 0.5 | Roll Emboss | VIN WATER > EPDM < DATE | - | Max, 15 | 46±1 | 30±3 | 6±2,5 | 6±2,5 | 100%±10 | 39,0±0,1 | 47±0,1 | 2,5±0,5 | 5±0,2 | 0,20±0,02 | 39,0 | 0,1 | 38.95 | 38.9 | 39.05 | 39.1 | 2,5 | 0.5 | 2.25 | 2 | 2.75 | 3 | 5 | 0.2 | 4.9 | 4.8 | 5.1 | 5.2
PM1220 | 20-0 | 20 | SOP/PROD/HOSE/SPS/2/20 | SOP/PROD/HOSE/EPR/2/20 | SOP/PROD/HOSE/EPD/2/20 | 0 | PT. IAMI | 03-07-26 | Hose, Guide Tube Oil Level; Ø 11 mm x 19.5 mm ; | Hose, Guide Tube Oil Level | Ø 11 mm x 19.5 mm |  | PE-1772 | PE-1772 | 14 hari dari proses mixing | 14 hari dari proses mixing | PA66 1400/1 | 35±5 | 105±45 g | 95±45 g | 10,5±0,1 | 13,0±0,1 | 15,5±0,1 | 17,5±0,1 | 7,3±0,1 | 0,9±0,2 | Ø100 | #10×#40 | Ø100 | #10×#40 | 110±5 | 100±5 | 100±5 | 100±5 | 100±5 | 110±5 | 95±5 | 95±5 | - | 95±5 | 4±2,5 | 6±2,5 | Max 120 | Max 120 | Max 50 | Max 50 |  | 50±1 | 50±1 | 20,3±0,2 | 20,3±0,2 | 35±5 | 35±5 | 86±10 | 3,5±0.1 | 0.5 | - | - | - | Max, 15 | 46±1 | 19±1 | 4±2.5 | 4±2.5 | 100%±10 | 11,3±0,1 | - | 1,9±0,2 | 3,9±0,2 | 0,20±0,02 | 11.3 | 0,1 | 11.25 | 11.2 | 11.35 | 11.4 | 1.9 | 0.2 | 0.15 | 0.1 | 0.25 | 0.3 | 3.9 | 0.2 | 3.8 | 3.7 | 4 | 4.1

## CHS 3
Item | ID | No | No. Document |  |  | No. Rev. | Customer | Revision Date | Formulasi | Hose Type | Dimensi | Material | Inner | Middle | Outer | Use limits of the material | Use limits of the material | Use limits of the material | Yarn | Tension Yarn |  | Nipple | Tube | Middle | Cover | Spacer | A distance | Mesh screen |  | Mesh screen |  | Mesh screen |  | Head Temp, | Cylinder 1 | Cylinder 2 | Cylinder 3 | Screw Temp, | Head Temp, | Cylinder 1 | Cylinder 2 | Cylinder 3 | Screw Temp, | Head Temp, | Cylinder 1 | Cylinder 2 | Cylinder 3 | Screw Temp, | Screw Speed |  |  | Feed Roll Ratio (%) |  |  | Pressure |  |  | Am meter |  |  | Preset Value | Control Value | Spiral Pitch |  | Spiral Speed | Hose Speed | Unsmooth Surface | Marking Sort | Text marking mt'l | Marking Colour | Chiller water temp, | Caterpillar gap | Take Up Conveyor Speed | Cool Conveyor 1 Speed | Cool Conveyor 2 Speed | Conveyor Ratio | ± Inner | ± Outer | Tebal Inner | Tebal Inner + Middle | Tebal Total | Selisih tebal | Dimensi
[13 empty] | #tube1 | #tube2 | #cover | #Inner | #Middle | #Outer |  | Inner | Outer | #material | #material | #material | #material | #material |  | #material 1 |  | #material 2 |  | #material 3 |  | #material 1 | #material 1 | #material 1 | #material 1 | #material 1 | #material 2 | #material 2 | #material 2 | #material 2 | #material 2 | #material 3 | #material 3 | #material 3 | #material 3 | #material 3 | #material 1 | #material 2 | #material 3 | #material 1 | #material 2 | #material 3 | #material 1 | #material 2 | #material 3 | #material 1 | #material 2 | #material 3 |  |  | Setting | Display | [18 empty] | Inner | Tol, | LCL | Min, | UCL | Max, | Inner Thick, | Tol, | LCL | Min, | UCL | Max, | Inner +Mid | Tol, | LCL | Min, | UCL | Max, | Total Thick, | Tol, | LCL | Min, | UCL | Max,
| No + Rev |  | SOP/PROD/HOSE/SPS/3/ | SOP/PROD/HOSE/EPR/3/ | SOP/PROD/HOSE/EPD/3/ | [5 empty] | (Ømm)-(Ømm) | TSM | compound | compound | compound | [6 empty] | (Ømm) | (Ømm) | (Ømm) | (Ømm) | (mm) | (mm) | dim,(mm) | Screen | dim,(mm) | Screen | dim,(mm) | Screen | (◦C) | (◦C) | (◦C) | (◦C) | (◦C) | (◦C) | (◦C) | (◦C) | (◦C) | (◦C) | (◦C) | (◦C) | (◦C) | (◦C) | (◦C) | (rpm) | (rpm) | (rpm) |  |  |  | (mpa) | (mpa) | (mpa) | A | A | A | (Ømm) | (Ømm) |  |  | (rpm) | (m/min,) |  |  |  |  | (◦C) | (mm) | (m/min) |  |  | (m/min) | (mm) | (mm) | (mm) | (mm) | (mm) | (mm)
1 | 2 | 3 | 4 | 5 | 6 | 7 | 8 | 9 | 10 | 11 | 12 | 13 | 14 | 15 | 16 | 17 | 18 | 19 | 20 | 21 | 22 | 23 | 24 | 25 | 26 | 27 | 28 | 29 | 30 | 31 | 32 | 33 | 34 | 35 | 36 | 37 | 38 | 39 | 40 | 41 | 42 | 43 | 44 | 45 | 46 | 47 | 48 | 49 | 50 | 51 | 52 | 53 | 54 | 55 | 56 | 57 | 58 | 59 | 60 | 61 | 62 | 63 | 64 | 65 | 66 | 67 | 68 | 69 | 70 | 71 | 72 | 73 | 74 | 75 | 76 | 77 | 78 | 79 | 80 | 81 | 82 | 83 | 84 | 85 | 86 | 87 | 88 | 89 | 90 | 91 | 92 | 93 | 94 | 95 | 96 | 97 | 98 | 99 | 100 | 101 | 102 | 103 | 104 | 105 | 106 | 107
TA1490 | 1-0 | 1 | SOP/PROD/HOSE/SPS/3/1 | SOP/PROD/HOSE/EPR/3/1 | SOP/PROD/HOSE/EPD/3/1 | 0 | PT. TMMIN | 26-03-17 | Hose, Fuel; Ø 5,8 mm × 12,2 mm; TSM1644G-7 | Hose, Fuel | Ø 5,8 mm × 12,2 mm | TSM1644G-7 | N-1791 | N-1780 | K-1638 | 14 hari dari proses mixing | 14 hari dari proses mixing | 14 hari dari proses mixing | PET 20//3 | 105±45 g | 95±45 g | 4,3±0,1 | 6,3±0,1 | 7,9±0,1 | 9,0±0,1 | 6,0±0,1 | 0,2±0,1 | Ø69 | #10 × #40 | Ø69 | #10 × #40 | Ø84 | #10 × #40 | 90±5 | 80±5 | 70±5 | 70±5 | 60±5 | - | 80±5 | 80±5 | 70±5 | 60±5 | 90±5 | 80±5 | 70±5 | - | 60±5 | 6,0±0,5 | 18,0±2,5 | 6,0±0,7 | 48±10 | 74±10 | 88±10 | 41,4±10 | 29,5±10 | 30,5±10 | 28±1 | 18±1 | 15±1 | 11,6±0,2 | 11,6±0,05 | 32 | 32,5±5 | 186,2±15 | 6,0±0,1 | 0.5 | Roll Marking | IP 06 >GECO, NBR, HNBR< DATE | Biru | Max, 15 | 12,2±0,2 | 6,1±0,1 | 6,1±0,1 | 6,3±0,1 | 100% | 5,9±0,2 | 11,9±0,2 | 1,0±0,2 | 2,1±0,2 | 3,0±0,2 | 0,20±0,02 | 5.9 | 0.2 | 5.8 | 5.7 | 6 | 6.1 | 1 | 0.2 | 0.9 | 0.8 | 1.1 | 1.2 | 2.1 | 0.2 | 2 | 1.9 | 2.2 | 2.3 | 3 | 0.2 | 2.9 | 2.8 | 3.1 | 3.2
NA2031 | 1-0 | 1 | SOP/PROD/HOSE/SPS/3/1 | SOP/PROD/HOSE/EPR/3/1 | SOP/PROD/HOSE/EPD/3/1 | 0 | PT. TMMIN | 26-03-17 | Hose, Fuel; Ø 5,8 mm × 12,2 mm; TSM1644G-7 | Hose, Fuel | Ø 5,8 mm × 12,2 mm | TSM1644G-7 | N-1791 | N-1780 | K-1638 | 14 hari dari proses mixing | 14 hari dari proses mixing | 14 hari dari proses mixing | PET 20//3 | 105±45 g | 95±45 g | 4,3±0,1 | 6,3±0,1 | 7,9±0,1 | 9,0±0,1 | 6,0±0,1 | 0,2±0,1 | Ø69 | #10 × #40 | Ø69 | #10 × #40 | Ø84 | #10 × #40 | 90±5 | 80±5 | 70±5 | 70±5 | 60±5 | - | 80±5 | 80±5 | 70±5 | 60±5 | 90±5 | 80±5 | 70±5 | - | 60±5 | 6,0±0,5 | 18,0±2,5 | 6,0±0,7 | 48±10 | 74±10 | 88±10 | 41,4±10 | 29,5±10 | 30,5±10 | 28±1 | 18±1 | 15±1 | 11,6±0,2 | 11,6±0,05 | 32 | 32,5±5 | 186,2±15 | 6,0±0,1 | 0.5 | Roll Marking | IP 06 >GECO, NBR, HNBR< DATE | Biru | Max, 15 | 12,2±0,2 | 6,1±0,1 | 6,1±0,1 | 6,3±0,1 | 100% | 5,9±0,2 | 11,9±0,2 | 1,0±0,2 | 2,1±0,2 | 3,0±0,2 | 0,20±0,02 | 5.9 | 0.2 | 5.8 | 5.7 | 6 | 6.1 | 1 | 0.2 | 0.9 | 0.8 | 1.1 | 1.2 | 2.1 | 0.2 | 2 | 1.9 | 2.2 | 2.3 | 3 | 0.2 | 2.9 | 2.8 | 3.1 | 3.2
NA2700 | 2-0 | 2 | SOP/PROD/HOSE/SPS/3/2 | SOP/PROD/HOSE/EPR/3/2 | SOP/PROD/HOSE/EPD/3/2 | 0 | PT. TMMIN | 26-03-17 | Hose, Vacuum; Ø 7,5 mm × 16,1 mm; TSM1652G-6 | Hose, Vacuum | Ø 7,5 mm × 16,1 mm | TSM1652G-6 | N-1752 | C-1651 | C-1654 | 14 hari dari proses mixing | 14 hari dari proses mixing | 14 hari dari proses mixing | P1500D/1 | 105±45 g | 95±45 g | 7,5±0,1 | 11,0±0,1 | 13,3±0,1 | 13,9±0,1 | 6,5±0,1 | 0,2±0,1 | Ø69 | #10 × #40 | Ø69 | #10 × #40 | Ø84 | #10 × #40 | 80±5 | 70±5 | 60±5 | 60±5 | 60±5 | - | 70±5 | 60±5 | 60±5 | 60±5 | 85±5 | 70±5 | 60±5 | - | 50±5 | 8,1±0,5 | 18,0±2,5 | 8,1±0,7 | 55±10 | 65±10 | 96±10 | 32,9±10 | 23,5±10 | 33,1±10 | 30±1 | 18±1 | 15±1 | 16,9±0,2 | 16,9±0,05 | 60 | 60±5 | 75,2±15 | 4,3±0,1 | 0.5 | Roll Marking | DOT IP DATE 7,5 VL >CR, NBR< | Biru | Max, 15 | 16,1±0,2 | 4,6±0,1 | 4,5±0,1 | 4,6±0,1 | 100% | 7,5±0,2 | 15,5±0,2 | 1,6±0,2 | 2,0±0,2 | 4,0±0,2 | 0,20±0,02 | 7.5 | 0.2 | 7.4 | 7.3 | 7.6 | 7.7 | 1.6 | 0.2 | 1.5 | 1.4 | 1.7 | 1.8 | 2 | 0.2 | 1.9 | 1.8 | 2.1 | 2.2 | 4 | 0.2 | 3.9 | 3.8 | 4.1 | 4.2
NA2810 | 2-0 | 2 | SOP/PROD/HOSE/SPS/3/2 | SOP/PROD/HOSE/EPR/3/2 | SOP/PROD/HOSE/EPD/3/2 | 0 | PT. TMMIN | 26-03-17 | Hose, Vacuum; Ø 7,5 mm × 16,1 mm; TSM1652G-6 | Hose, Vacuum | Ø 7,5 mm × 16,1 mm | TSM1652G-6 | N-1752 | C-1651 | C-1654 | 14 hari dari proses mixing | 14 hari dari proses mixing | 14 hari dari proses mixing | P1500D/1 | 105±45 g | 95±45 g | 7,5±0,1 | 11,0±0,1 | 13,3±0,1 | 13,9±0,1 | 6,5±0,1 | 0,2±0,1 | Ø69 | #10 × #40 | Ø69 | #10 × #40 | Ø84 | #10 × #40 | 80±5 | 70±5 | 60±5 | 60±5 | 60±5 | - | 70±5 | 60±5 | 60±5 | 60±5 | 85±5 | 70±5 | 60±5 | - | 50±5 | 8,1±0,5 | 18,0±2,5 | 8,1±0,7 | 55±10 | 65±10 | 96±10 | 32,9±10 | 23,5±10 | 33,1±10 | 30±1 | 18±1 | 15±1 | 16,9±0,2 | 16,9±0,05 | 60 | 60±5 | 75,2±15 | 4,3±0,1 | 0.5 | Roll Marking | DOT IP DATE 7,5 VL >CR, NBR< | Biru | Max, 15 | 16,1±0,2 | 4,6±0,1 | 4,5±0,1 | 4,6±0,1 | 100% | 7,5±0,2 | 15,5±0,2 | 1,6±0,2 | 2,0±0,2 | 4,0±0,2 | 0,20±0,02 | 7.5 | 0.2 | 7.4 | 7.3 | 7.6 | 7.7 | 1.6 | 0.2 | 1.5 | 1.4 | 1.7 | 1.8 | 2 | 0.2 | 1.9 | 1.8 | 2.1 | 2.2 | 4 | 0.2 | 3.9 | 3.8 | 4.1 | 4.2
NA2990 | 2-0 | 2 | SOP/PROD/HOSE/SPS/3/2 | SOP/PROD/HOSE/EPR/3/2 | SOP/PROD/HOSE/EPD/3/2 | 0 | PT. TMMIN | 26-03-17 | Hose, Vacuum; Ø 7,5 mm × 16,1 mm; TSM1652G-6 | Hose, Vacuum | Ø 7,5 mm × 16,1 mm | TSM1652G-6 | N-1752 | C-1651 | C-1654 | 14 hari dari proses mixing | 14 hari dari proses mixing | 14 hari dari proses mixing | P1500D/1 | 105±45 g | 95±45 g | 7,5±0,1 | 11,0±0,1 | 13,3±0,1 | 13,9±0,1 | 6,5±0,1 | 0,2±0,1 | Ø69 | #10 × #40 | Ø69 | #10 × #40 | Ø84 | #10 × #40 | 80±5 | 70±5 | 60±5 | 60±5 | 60±5 | - | 70±5 | 60±5 | 60±5 | 60±5 | 85±5 | 70±5 | 60±5 | - | 50±5 | 8,1±0,5 | 18,0±2,5 | 8,1±0,7 | 55±10 | 65±10 | 96±10 | 32,9±10 | 23,5±10 | 33,1±10 | 30±1 | 18±1 | 15±1 | 16,9±0,2 | 16,9±0,05 | 60 | 60±5 | 75,2±15 | 4,3±0,1 | 0.5 | Roll Marking | DOT IP DATE 7,5 VL >CR, NBR< | Biru | Max, 15 | 16,1±0,2 | 4,6±0,1 | 4,5±0,1 | 4,6±0,1 | 100% | 7,5±0,2 | 15,5±0,2 | 1,6±0,2 | 2,0±0,2 | 4,0±0,2 | 0,20±0,02 | 7.5 | 0.2 | 7.4 | 7.3 | 7.6 | 7.7 | 1.6 | 0.2 | 1.5 | 1.4 | 1.7 | 1.8 | 2 | 0.2 | 1.9 | 1.8 | 2.1 | 2.2 | 4 | 0.2 | 3.9 | 3.8 | 4.1 | 4.2
TA0804 | 2-0 | 2 | SOP/PROD/HOSE/SPS/3/2 | SOP/PROD/HOSE/EPR/3/2 | SOP/PROD/HOSE/EPD/3/2 | 0 | PT. TMMIN | 26-03-17 | Hose, Vacuum; Ø 7,5 mm × 16,1 mm; TSM1652G-6 | Hose, Vacuum | Ø 7,5 mm × 16,1 mm | TSM1652G-6 | N-1752 | C-1651 | C-1654 | 14 hari dari proses mixing | 14 hari dari proses mixing | 14 hari dari proses mixing | P1500D/1 | 105±45 g | 95±45 g | 7,5±0,1 | 11,0±0,1 | 13,3±0,1 | 13,9±0,1 | 6,5±0,1 | 0,2±0,1 | Ø69 | #10 × #40 | Ø69 | #10 × #40 | Ø84 | #10 × #40 | 80±5 | 70±5 | 60±5 | 60±5 | 60±5 | - | 70±5 | 60±5 | 60±5 | 60±5 | 85±5 | 70±5 | 60±5 | - | 50±5 | 8,1±0,5 | 18,0±2,5 | 8,1±0,7 | 55±10 | 65±10 | 96±10 | 32,9±10 | 23,5±10 | 33,1±10 | 30±1 | 18±1 | 15±1 | 16,9±0,2 | 16,9±0,05 | 60 | 60±5 | 75,2±15 | 4,3±0,1 | 0.5 | Roll Marking | DOT IP DATE 7,5 VL >CR, NBR< | Biru | Max, 15 | 16,1±0,2 | 4,6±0,1 | 4,5±0,1 | 4,6±0,1 | 100% | 7,5±0,2 | 15,5±0,2 | 1,6±0,2 | 2,0±0,2 | 4,0±0,2 | 0,20±0,02 | 7.5 | 0.2 | 7.4 | 7.3 | 7.6 | 7.7 | 1.6 | 0.2 | 1.5 | 1.4 | 1.7 | 1.8 | 2 | 0.2 | 1.9 | 1.8 | 2.1 | 2.2 | 4 | 0.2 | 3.9 | 3.8 | 4.1 | 4.2
TA0811 | 2-0 | 2 | SOP/PROD/HOSE/SPS/3/2 | SOP/PROD/HOSE/EPR/3/2 | SOP/PROD/HOSE/EPD/3/2 | 0 | PT. TMMIN | 26-03-17 | Hose, Vacuum; Ø 7,5 mm × 16,1 mm; TSM1652G-6 | Hose, Vacuum | Ø 7,5 mm × 16,1 mm | TSM1652G-6 | N-1752 | C-1651 | C-1654 | 14 hari dari proses mixing | 14 hari dari proses mixing | 14 hari dari proses mixing | P1500D/1 | 105±45 g | 95±45 g | 7,5±0,1 | 11,0±0,1 | 13,3±0,1 | 13,9±0,1 | 6,5±0,1 | 0,2±0,1 | Ø69 | #10 × #40 | Ø69 | #10 × #40 | Ø84 | #10 × #40 | 80±5 | 70±5 | 60±5 | 60±5 | 60±5 | - | 70±5 | 60±5 | 60±5 | 60±5 | 85±5 | 70±5 | 60±5 | - | 50±5 | 8,1±0,5 | 18,0±2,5 | 8,1±0,7 | 55±10 | 65±10 | 96±10 | 32,9±10 | 23,5±10 | 33,1±10 | 30±1 | 18±1 | 15±1 | 16,9±0,2 | 16,9±0,05 | 60 | 60±5 | 75,2±15 | 4,3±0,1 | 0.5 | Roll Marking | DOT IP DATE 7,5 VL >CR, NBR< | Biru | Max, 15 | 16,1±0,2 | 4,6±0,1 | 4,5±0,1 | 4,6±0,1 | 100% | 7,5±0,2 | 15,5±0,2 | 1,6±0,2 | 2,0±0,2 | 4,0±0,2 | 0,20±0,02 | 7.5 | 0.2 | 7.4 | 7.3 | 7.6 | 7.7 | 1.6 | 0.2 | 1.5 | 1.4 | 1.7 | 1.8 | 2 | 0.2 | 1.9 | 1.8 | 2.1 | 2.2 | 4 | 0.2 | 3.9 | 3.8 | 4.1 | 4.2
TA121A | 2-0 | 2 | SOP/PROD/HOSE/SPS/3/2 | SOP/PROD/HOSE/EPR/3/2 | SOP/PROD/HOSE/EPD/3/2 | 0 | PT. TMMIN | 26-03-17 | Hose, Vacuum; Ø 7,5 mm × 16,1 mm; TSM1652G-6 | Hose, Vacuum | Ø 7,5 mm × 16,1 mm | TSM1652G-6 | N-1752 | C-1651 | C-1654 | 14 hari dari proses mixing | 14 hari dari proses mixing | 14 hari dari proses mixing | P1500D/1 | 105±45 g | 95±45 g | 7,5±0,1 | 11,0±0,1 | 13,3±0,1 | 13,9±0,1 | 6,5±0,1 | 0,2±0,1 | Ø69 | #10 × #40 | Ø69 | #10 × #40 | Ø84 | #10 × #40 | 80±5 | 70±5 | 60±5 | 60±5 | 60±5 | - | 70±5 | 60±5 | 60±5 | 60±5 | 85±5 | 70±5 | 60±5 | - | 50±5 | 8,1±0,5 | 18,0±2,5 | 8,1±0,7 | 55±10 | 65±10 | 96±10 | 32,9±10 | 23,5±10 | 33,1±10 | 30±1 | 18±1 | 15±1 | 16,9±0,2 | 16,9±0,05 | 60 | 60±5 | 75,2±15 | 4,3±0,1 | 0.5 | Roll Marking | DOT IP DATE 7,5 VL >CR, NBR< | Biru | Max, 15 | 16,1±0,2 | 4,6±0,1 | 4,5±0,1 | 4,6±0,1 | 100% | 7,5±0,2 | 15,5±0,2 | 1,6±0,2 | 2,0±0,2 | 4,0±0,2 | 0,20±0,02 | 7.5 | 0.2 | 7.4 | 7.3 | 7.6 | 7.7 | 1.6 | 0.2 | 1.5 | 1.4 | 1.7 | 1.8 | 2 | 0.2 | 1.9 | 1.8 | 2.1 | 2.2 | 4 | 0.2 | 3.9 | 3.8 | 4.1 | 4.2
TA136A | 2-0 | 2 | SOP/PROD/HOSE/SPS/3/2 | SOP/PROD/HOSE/EPR/3/2 | SOP/PROD/HOSE/EPD/3/2 | 0 | PT. TMMIN | 26-03-17 | Hose, Vacuum; Ø 7,5 mm × 16,1 mm; TSM1652G-6 | Hose, Vacuum | Ø 7,5 mm × 16,1 mm | TSM1652G-6 | N-1752 | C-1651 | C-1654 | 14 hari dari proses mixing | 14 hari dari proses mixing | 14 hari dari proses mixing | P1500D/1 | 105±45 g | 95±45 g | 7,5±0,1 | 11,0±0,1 | 13,3±0,1 | 13,9±0,1 | 6,5±0,1 | 0,2±0,1 | Ø69 | #10 × #40 | Ø69 | #10 × #40 | Ø84 | #10 × #40 | 80±5 | 70±5 | 60±5 | 60±5 | 60±5 | - | 70±5 | 60±5 | 60±5 | 60±5 | 85±5 | 70±5 | 60±5 | - | 50±5 | 8,1±0,5 | 18,0±2,5 | 8,1±0,7 | 55±10 | 65±10 | 96±10 | 32,9±10 | 23,5±10 | 33,1±10 | 30±1 | 18±1 | 15±1 | 16,9±0,2 | 16,9±0,05 | 60 | 60±5 | 75,2±15 | 4,3±0,1 | 0.5 | Roll Marking | DOT IP DATE 7,5 VL >CR, NBR< | Biru | Max, 15 | 16,1±0,2 | 4,6±0,1 | 4,5±0,1 | 4,6±0,1 | 100% | 7,5±0,2 | 15,5±0,2 | 1,6±0,2 | 2,0±0,2 | 4,0±0,2 | 0,20±0,02 | 7.5 | 0.2 | 7.4 | 7.3 | 7.6 | 7.7 | 1.6 | 0.2 | 1.5 | 1.4 | 1.7 | 1.8 | 2 | 0.2 | 1.9 | 1.8 | 2.1 | 2.2 | 4 | 0.2 | 3.9 | 3.8 | 4.1 | 4.2
TA148A | 2-0 | 2 | SOP/PROD/HOSE/SPS/3/2 | SOP/PROD/HOSE/EPR/3/2 | SOP/PROD/HOSE/EPD/3/2 | 0 | PT. TMMIN | 26-03-17 | Hose, Vacuum; Ø 7,5 mm × 16,1 mm; TSM1652G-6 | Hose, Vacuum | Ø 7,5 mm × 16,1 mm | TSM1652G-6 | N-1752 | C-1651 | C-1654 | 14 hari dari proses mixing | 14 hari dari proses mixing | 14 hari dari proses mixing | P1500D/1 | 105±45 g | 95±45 g | 7,5±0,1 | 11,0±0,1 | 13,3±0,1 | 13,9±0,1 | 6,5±0,1 | 0,2±0,1 | Ø69 | #10 × #40 | Ø69 | #10 × #40 | Ø84 | #10 × #40 | 80±5 | 70±5 | 60±5 | 60±5 | 60±5 | - | 70±5 | 60±5 | 60±5 | 60±5 | 85±5 | 70±5 | 60±5 | - | 50±5 | 8,1±0,5 | 18,0±2,5 | 8,1±0,7 | 55±10 | 65±10 | 96±10 | 32,9±10 | 23,5±10 | 33,1±10 | 30±1 | 18±1 | 15±1 | 16,9±0,2 | 16,9±0,05 | 60 | 60±5 | 75,2±15 | 4,3±0,1 | 0.5 | Roll Marking | DOT IP DATE 7,5 VL >CR, NBR< | Biru | Max, 15 | 16,1±0,2 | 4,6±0,1 | 4,5±0,1 | 4,6±0,1 | 100% | 7,5±0,2 | 15,5±0,2 | 1,6±0,2 | 2,0±0,2 | 4,0±0,2 | 0,20±0,02 | 7.5 | 0.2 | 7.4 | 7.3 | 7.6 | 7.7 | 1.6 | 0.2 | 1.5 | 1.4 | 1.7 | 1.8 | 2 | 0.2 | 1.9 | 1.8 | 2.1 | 2.2 | 4 | 0.2 | 3.9 | 3.8 | 4.1 | 4.2
TA1551 | 2-0 | 2 | SOP/PROD/HOSE/SPS/3/2 | SOP/PROD/HOSE/EPR/3/2 | SOP/PROD/HOSE/EPD/3/2 | 0 | PT. TMMIN | 26-03-17 | Hose, Vacuum; Ø 7,5 mm × 16,1 mm; TSM1652G-6 | Hose, Vacuum | Ø 7,5 mm × 16,1 mm | TSM1652G-6 | N-1752 | C-1651 | C-1654 | 14 hari dari proses mixing | 14 hari dari proses mixing | 14 hari dari proses mixing | P1500D/1 | 105±45 g | 95±45 g | 7,5±0,1 | 11,0±0,1 | 13,3±0,1 | 13,9±0,1 | 6,5±0,1 | 0,2±0,1 | Ø69 | #10 × #40 | Ø69 | #10 × #40 | Ø84 | #10 × #40 | 80±5 | 70±5 | 60±5 | 60±5 | 60±5 | - | 70±5 | 60±5 | 60±5 | 60±5 | 85±5 | 70±5 | 60±5 | - | 50±5 | 8,1±0,5 | 18,0±2,5 | 8,1±0,7 | 55±10 | 65±10 | 96±10 | 32,9±10 | 23,5±10 | 33,1±10 | 30±1 | 18±1 | 15±1 | 16,9±0,2 | 16,9±0,05 | 60 | 60±5 | 75,2±15 | 4,3±0,1 | 0.5 | Roll Marking | DOT IP DATE 7,5 VL >CR, NBR< | Biru | Max, 15 | 16,1±0,2 | 4,6±0,1 | 4,5±0,1 | 4,6±0,1 | 100% | 7,5±0,2 | 15,5±0,2 | 1,6±0,2 | 2,0±0,2 | 4,0±0,2 | 0,20±0,02 | 7.5 | 0.2 | 7.4 | 7.3 | 7.6 | 7.7 | 1.6 | 0.2 | 1.5 | 1.4 | 1.7 | 1.8 | 2 | 0.2 | 1.9 | 1.8 | 2.1 | 2.2 | 4 | 0.2 | 3.9 | 3.8 | 4.1 | 4.2
TA1561 | 2-0 | 2 | SOP/PROD/HOSE/SPS/3/2 | SOP/PROD/HOSE/EPR/3/2 | SOP/PROD/HOSE/EPD/3/2 | 0 | PT. TMMIN | 26-03-17 | Hose, Vacuum; Ø 7,5 mm × 16,1 mm; TSM1652G-6 | Hose, Vacuum | Ø 7,5 mm × 16,1 mm | TSM1652G-6 | N-1752 | C-1651 | C-1654 | 14 hari dari proses mixing | 14 hari dari proses mixing | 14 hari dari proses mixing | P1500D/1 | 105±45 g | 95±45 g | 7,5±0,1 | 11,0±0,1 | 13,3±0,1 | 13,9±0,1 | 6,5±0,1 | 0,2±0,1 | Ø69 | #10 × #40 | Ø69 | #10 × #40 | Ø84 | #10 × #40 | 80±5 | 70±5 | 60±5 | 60±5 | 60±5 | - | 70±5 | 60±5 | 60±5 | 60±5 | 85±5 | 70±5 | 60±5 | - | 50±5 | 8,1±0,5 | 18,0±2,5 | 8,1±0,7 | 55±10 | 65±10 | 96±10 | 32,9±10 | 23,5±10 | 33,1±10 | 30±1 | 18±1 | 15±1 | 16,9±0,2 | 16,9±0,05 | 60 | 60±5 | 75,2±15 | 4,3±0,1 | 0.5 | Roll Marking | DOT IP DATE 7,5 VL >CR, NBR< | Biru | Max, 15 | 16,1±0,2 | 4,6±0,1 | 4,5±0,1 | 4,6±0,1 | 100% | 7,5±0,2 | 15,5±0,2 | 1,6±0,2 | 2,0±0,2 | 4,0±0,2 | 0,20±0,02 | 7.5 | 0.2 | 7.4 | 7.3 | 7.6 | 7.7 | 1.6 | 0.2 | 1.5 | 1.4 | 1.7 | 1.8 | 2 | 0.2 | 1.9 | 1.8 | 2.1 | 2.2 | 4 | 0.2 | 3.9 | 3.8 | 4.1 | 4.2
TA1800 | 2-0 | 2 | SOP/PROD/HOSE/SPS/3/2 | SOP/PROD/HOSE/EPR/3/2 | SOP/PROD/HOSE/EPD/3/2 | 0 | PT. TMMIN | 26-03-17 | Hose, Vacuum; Ø 7,5 mm × 16,1 mm; TSM1652G-6 | Hose, Vacuum | Ø 7,5 mm × 16,1 mm | TSM1652G-6 | N-1752 | C-1651 | C-1654 | 14 hari dari proses mixing | 14 hari dari proses mixing | 14 hari dari proses mixing | P1500D/1 | 105±45 g | 95±45 g | 7,5±0,1 | 11,0±0,1 | 13,3±0,1 | 13,9±0,1 | 6,5±0,1 | 0,2±0,1 | Ø69 | #10 × #40 | Ø69 | #10 × #40 | Ø84 | #10 × #40 | 80±5 | 70±5 | 60±5 | 60±5 | 60±5 | - | 70±5 | 60±5 | 60±5 | 60±5 | 85±5 | 70±5 | 60±5 | - | 50±5 | 8,1±0,5 | 18,0±2,5 | 8,1±0,7 | 55±10 | 65±10 | 96±10 | 32,9±10 | 23,5±10 | 33,1±10 | 30±1 | 18±1 | 15±1 | 16,9±0,2 | 16,9±0,05 | 60 | 60±5 | 75,2±15 | 4,3±0,1 | 0.5 | Roll Marking | DOT IP DATE 7,5 VL >CR, NBR< | Biru | Max, 15 | 16,1±0,2 | 4,6±0,1 | 4,5±0,1 | 4,6±0,1 | 100% | 7,5±0,2 | 15,5±0,2 | 1,6±0,2 | 2,0±0,2 | 4,0±0,2 | 0,20±0,02 | 7.5 | 0.2 | 7.4 | 7.3 | 7.6 | 7.7 | 1.6 | 0.2 | 1.5 | 1.4 | 1.7 | 1.8 | 2 | 0.2 | 1.9 | 1.8 | 2.1 | 2.2 | 4 | 0.2 | 3.9 | 3.8 | 4.1 | 4.2
TA1810 | 2-0 | 2 | SOP/PROD/HOSE/SPS/3/2 | SOP/PROD/HOSE/EPR/3/2 | SOP/PROD/HOSE/EPD/3/2 | 0 | PT. TMMIN | 26-03-17 | Hose, Vacuum; Ø 7,5 mm × 16,1 mm; TSM1652G-6 | Hose, Vacuum | Ø 7,5 mm × 16,1 mm | TSM1652G-6 | N-1752 | C-1651 | C-1654 | 14 hari dari proses mixing | 14 hari dari proses mixing | 14 hari dari proses mixing | P1500D/1 | 105±45 g | 95±45 g | 7,5±0,1 | 11,0±0,1 | 13,3±0,1 | 13,9±0,1 | 6,5±0,1 | 0,2±0,1 | Ø69 | #10 × #40 | Ø69 | #10 × #40 | Ø84 | #10 × #40 | 80±5 | 70±5 | 60±5 | 60±5 | 60±5 | - | 70±5 | 60±5 | 60±5 | 60±5 | 85±5 | 70±5 | 60±5 | - | 50±5 | 8,1±0,5 | 18,0±2,5 | 8,1±0,7 | 55±10 | 65±10 | 96±10 | 32,9±10 | 23,5±10 | 33,1±10 | 30±1 | 18±1 | 15±1 | 16,9±0,2 | 16,9±0,05 | 60 | 60±5 | 75,2±15 | 4,3±0,1 | 0.5 | Roll Marking | DOT IP DATE 7,5 VL >CR, NBR< | Biru | Max, 15 | 16,1±0,2 | 4,6±0,1 | 4,5±0,1 | 4,6±0,1 | 100% | 7,5±0,2 | 15,5±0,2 | 1,6±0,2 | 2,0±0,2 | 4,0±0,2 | 0,20±0,02 | 7.5 | 0.2 | 7.4 | 7.3 | 7.6 | 7.7 | 1.6 | 0.2 | 1.5 | 1.4 | 1.7 | 1.8 | 2 | 0.2 | 1.9 | 1.8 | 2.1 | 2.2 | 4 | 0.2 | 3.9 | 3.8 | 4.1 | 4.2
TA1980 | 2-0 | 2 | SOP/PROD/HOSE/SPS/3/2 | SOP/PROD/HOSE/EPR/3/2 | SOP/PROD/HOSE/EPD/3/2 | 0 | PT. TMMIN | 26-03-17 | Hose, Vacuum; Ø 7,5 mm × 16,1 mm; TSM1652G-6 | Hose, Vacuum | Ø 7,5 mm × 16,1 mm | TSM1652G-6 | N-1752 | C-1651 | C-1654 | 14 hari dari proses mixing | 14 hari dari proses mixing | 14 hari dari proses mixing | P1500D/1 | 105±45 g | 95±45 g | 7,5±0,1 | 11,0±0,1 | 13,3±0,1 | 13,9±0,1 | 6,5±0,1 | 0,2±0,1 | Ø69 | #10 × #40 | Ø69 | #10 × #40 | Ø84 | #10 × #40 | 80±5 | 70±5 | 60±5 | 60±5 | 60±5 | - | 70±5 | 60±5 | 60±5 | 60±5 | 85±5 | 70±5 | 60±5 | - | 50±5 | 8,1±0,5 | 18,0±2,5 | 8,1±0,7 | 55±10 | 65±10 | 96±10 | 32,9±10 | 23,5±10 | 33,1±10 | 30±1 | 18±1 | 15±1 | 16,9±0,2 | 16,9±0,05 | 60 | 60±5 | 75,2±15 | 4,3±0,1 | 0.5 | Roll Marking | DOT IP DATE 7,5 VL >CR, NBR< | Biru | Max, 15 | 16,1±0,2 | 4,6±0,1 | 4,5±0,1 | 4,6±0,1 | 100% | 7,5±0,2 | 15,5±0,2 | 1,6±0,2 | 2,0±0,2 | 4,0±0,2 | 0,20±0,02 | 7.5 | 0.2 | 7.4 | 7.3 | 7.6 | 7.7 | 1.6 | 0.2 | 1.5 | 1.4 | 1.7 | 1.8 | 2 | 0.2 | 1.9 | 1.8 | 2.1 | 2.2 | 4 | 0.2 | 3.9 | 3.8 | 4.1 | 4.2
TA198A | 2-0 | 2 | SOP/PROD/HOSE/SPS/3/2 | SOP/PROD/HOSE/EPR/3/2 | SOP/PROD/HOSE/EPD/3/2 | 0 | PT. TMMIN | 26-03-17 | Hose, Vacuum; Ø 7,5 mm × 16,1 mm; TSM1652G-6 | Hose, Vacuum | Ø 7,5 mm × 16,1 mm | TSM1652G-6 | N-1752 | C-1651 | C-1654 | 14 hari dari proses mixing | 14 hari dari proses mixing | 14 hari dari proses mixing | P1500D/1 | 105±45 g | 95±45 g | 7,5±0,1 | 11,0±0,1 | 13,3±0,1 | 13,9±0,1 | 6,5±0,1 | 0,2±0,1 | Ø69 | #10 × #40 | Ø69 | #10 × #40 | Ø84 | #10 × #40 | 80±5 | 70±5 | 60±5 | 60±5 | 60±5 | - | 70±5 | 60±5 | 60±5 | 60±5 | 85±5 | 70±5 | 60±5 | - | 50±5 | 8,1±0,5 | 18,0±2,5 | 8,1±0,7 | 55±10 | 65±10 | 96±10 | 32,9±10 | 23,5±10 | 33,1±10 | 30±1 | 18±1 | 15±1 | 16,9±0,2 | 16,9±0,05 | 60 | 60±5 | 75,2±15 | 4,3±0,1 | 0.5 | Roll Marking | DOT IP DATE 7,5 VL >CR, NBR< | Biru | Max, 15 | 16,1±0,2 | 4,6±0,1 | 4,5±0,1 | 4,6±0,1 | 100% | 7,5±0,2 | 15,5±0,2 | 1,6±0,2 | 2,0±0,2 | 4,0±0,2 | 0,20±0,02 | 7.5 | 0.2 | 7.4 | 7.3 | 7.6 | 7.7 | 1.6 | 0.2 | 1.5 | 1.4 | 1.7 | 1.8 | 2 | 0.2 | 1.9 | 1.8 | 2.1 | 2.2 | 4 | 0.2 | 3.9 | 3.8 | 4.1 | 4.2
TA199A | 2-0 | 2 | SOP/PROD/HOSE/SPS/3/2 | SOP/PROD/HOSE/EPR/3/2 | SOP/PROD/HOSE/EPD/3/2 | 0 | PT. TMMIN | 26-03-17 | Hose, Vacuum; Ø 7,5 mm × 16,1 mm; TSM1652G-6 | Hose, Vacuum | Ø 7,5 mm × 16,1 mm | TSM1652G-6 | N-1752 | C-1651 | C-1654 | 14 hari dari proses mixing | 14 hari dari proses mixing | 14 hari dari proses mixing | P1500D/1 | 105±45 g | 95±45 g | 7,5±0,1 | 11,0±0,1 | 13,3±0,1 | 13,9±0,1 | 6,5±0,1 | 0,2±0,1 | Ø69 | #10 × #40 | Ø69 | #10 × #40 | Ø84 | #10 × #40 | 80±5 | 70±5 | 60±5 | 60±5 | 60±5 | - | 70±5 | 60±5 | 60±5 | 60±5 | 85±5 | 70±5 | 60±5 | - | 50±5 | 8,1±0,5 | 18,0±2,5 | 8,1±0,7 | 55±10 | 65±10 | 96±10 | 32,9±10 | 23,5±10 | 33,1±10 | 30±1 | 18±1 | 15±1 | 16,9±0,2 | 16,9±0,05 | 60 | 60±5 | 75,2±15 | 4,3±0,1 | 0.5 | Roll Marking | DOT IP DATE 7,5 VL >CR, NBR< | Biru | Max, 15 | 16,1±0,2 | 4,6±0,1 | 4,5±0,1 | 4,6±0,1 | 100% | 7,5±0,2 | 15,5±0,2 | 1,6±0,2 | 2,0±0,2 | 4,0±0,2 | 0,20±0,02 | 7.5 | 0.2 | 7.4 | 7.3 | 7.6 | 7.7 | 1.6 | 0.2 | 1.5 | 1.4 | 1.7 | 1.8 | 2 | 0.2 | 1.9 | 1.8 | 2.1 | 2.2 | 4 | 0.2 | 3.9 | 3.8 | 4.1 | 4.2
TA2005 | 2-0 | 2 | SOP/PROD/HOSE/SPS/3/2 | SOP/PROD/HOSE/EPR/3/2 | SOP/PROD/HOSE/EPD/3/2 | 0 | PT. TMMIN | 26-03-17 | Hose, Vacuum; Ø 7,5 mm × 16,1 mm; TSM1652G-6 | Hose, Vacuum | Ø 7,5 mm × 16,1 mm | TSM1652G-6 | N-1752 | C-1651 | C-1654 | 14 hari dari proses mixing | 14 hari dari proses mixing | 14 hari dari proses mixing | P1500D/1 | 105±45 g | 95±45 g | 7,5±0,1 | 11,0±0,1 | 13,3±0,1 | 13,9±0,1 | 6,5±0,1 | 0,2±0,1 | Ø69 | #10 × #40 | Ø69 | #10 × #40 | Ø84 | #10 × #40 | 80±5 | 70±5 | 60±5 | 60±5 | 60±5 | - | 70±5 | 60±5 | 60±5 | 60±5 | 85±5 | 70±5 | 60±5 | - | 50±5 | 8,1±0,5 | 18,0±2,5 | 8,1±0,7 | 55±10 | 65±10 | 96±10 | 32,9±10 | 23,5±10 | 33,1±10 | 30±1 | 18±1 | 15±1 | 16,9±0,2 | 16,9±0,05 | 60 | 60±5 | 75,2±15 | 4,3±0,1 | 0.5 | Roll Marking | DOT IP DATE 7,5 VL >CR, NBR< | Biru | Max, 15 | 16,1±0,2 | 4,6±0,1 | 4,5±0,1 | 4,6±0,1 | 100% | 7,5±0,2 | 15,5±0,2 | 1,6±0,2 | 2,0±0,2 | 4,0±0,2 | 0,20±0,02 | 7.5 | 0.2 | 7.4 | 7.3 | 7.6 | 7.7 | 1.6 | 0.2 | 1.5 | 1.4 | 1.7 | 1.8 | 2 | 0.2 | 1.9 | 1.8 | 2.1 | 2.2 | 4 | 0.2 | 3.9 | 3.8 | 4.1 | 4.2
TA2950 | 2-0 | 2 | SOP/PROD/HOSE/SPS/3/2 | SOP/PROD/HOSE/EPR/3/2 | SOP/PROD/HOSE/EPD/3/2 | 0 | PT. TMMIN | 26-03-17 | Hose, Vacuum; Ø 7,5 mm × 16,1 mm; TSM1652G-6 | Hose, Vacuum | Ø 7,5 mm × 16,1 mm | TSM1652G-6 | N-1752 | C-1651 | C-1654 | 14 hari dari proses mixing | 14 hari dari proses mixing | 14 hari dari proses mixing | P1500D/1 | 105±45 g | 95±45 g | 7,5±0,1 | 11,0±0,1 | 13,3±0,1 | 13,9±0,1 | 6,5±0,1 | 0,2±0,1 | Ø69 | #10 × #40 | Ø69 | #10 × #40 | Ø84 | #10 × #40 | 80±5 | 70±5 | 60±5 | 60±5 | 60±5 | - | 70±5 | 60±5 | 60±5 | 60±5 | 85±5 | 70±5 | 60±5 | - | 50±5 | 8,1±0,5 | 18,0±2,5 | 8,1±0,7 | 55±10 | 65±10 | 96±10 | 32,9±10 | 23,5±10 | 33,1±10 | 30±1 | 18±1 | 15±1 | 16,9±0,2 | 16,9±0,05 | 60 | 60±5 | 75,2±15 | 4,3±0,1 | 0.5 | Roll Marking | DOT IP DATE 7,5 VL >CR, NBR< | Biru | Max, 15 | 16,1±0,2 | 4,6±0,1 | 4,5±0,1 | 4,6±0,1 | 100% | 7,5±0,2 | 15,5±0,2 | 1,6±0,2 | 2,0±0,2 | 4,0±0,2 | 0,20±0,02 | 7.5 | 0.2 | 7.4 | 7.3 | 7.6 | 7.7 | 1.6 | 0.2 | 1.5 | 1.4 | 1.7 | 1.8 | 2 | 0.2 | 1.9 | 1.8 | 2.1 | 2.2 | 4 | 0.2 | 3.9 | 3.8 | 4.1 | 4.2
TA1371 | 3-0 | 3 | SOP/PROD/HOSE/SPS/3/3 | SOP/PROD/HOSE/EPR/3/3 | SOP/PROD/HOSE/EPD/3/3 | 0 | PT. TMMIN | 13-02-26 | Hose, Fuel; Ø 7,6 mm × 14 mm; TSM1644G-5 | Hose, Fuel | Ø 7,6 mm × 14 mm | TSM1644G-5 | F-0152R | N-1760 | K-1708 | 14 hari dari proses mixing | 14 hari dari proses mixing | 14 hari dari proses mixing | PET 20//6 | 105±45 g | 95±45 g | 5,5±0,1 | 7,7±0,1 | 9,9±0,1 | 10,5±0,1 | 6,5±0,1 | 0,2±0,1 | Ø69 | #10 × #40 | Ø69 | #10 × #40 | Ø84 | #10 × #40 | 90±5 | 90±5 | 90±5 | 90±5 | 90±5 | - | 85±5 | 85±5 | 90±5 | 90±5 | 90±5 | 80±5 | 70±5 | - | 60±5 | 5,0±2,5 | 25,0±2,5 | 12±2,5 | Max, 120 | Max, 120 | Max, 120 | Max 50 | Max 50 | Max 50 | Max, 40 | Max, 40 | Max, 40 | 14,1±0,2 | 14,1±0,2 | 37 | 37±5 | 167±20 | 5,5±0,1 | 0.5 | Roll Marking | VIN 08 >GECO, NBR, FKM< DATE | Putih | Max, 15 | 14±0,2 | 5,75±0,1 | 5,75±0,1 | 5,75±0,1 | 100% ±10 | 7,6±0,2 | 14,5±0,2 | 0,7±0,2 | 2,0±0,2 | 3,2±0,2 | 0,20±0,02 | 7.6 | 0.2 | 7.5 | 7.4 | 7.7 | 7.8 | 0.7 | 0.2 | 0.6 | 0.5 | 0.8 | 0.9 | 2 | 0.2 | 1.9 | 1.8 | 2.1 | 2.2 | 3.2 | 0.2 | 3.1 | 3 | 3.3 | 3.4
TA1372 | 3-0 | 3 | SOP/PROD/HOSE/SPS/3/3 | SOP/PROD/HOSE/EPR/3/3 | SOP/PROD/HOSE/EPD/3/3 | 0 | PT. TMMIN | 13-02-26 | Hose, Fuel; Ø 7,6 mm × 14 mm; TSM1644G-5 | Hose, Fuel | Ø 7,6 mm × 14 mm | TSM1644G-5 | F-0152R | N-1760 | K-1708 | 14 hari dari proses mixing | 14 hari dari proses mixing | 14 hari dari proses mixing | PET 20//6 | 105±45 g | 95±45 g | 5,5±0,1 | 7,7±0,1 | 9,9±0,1 | 10,5±0,1 | 6,5±0,1 | 0,2±0,1 | Ø69 | #10 × #40 | Ø69 | #10 × #40 | Ø84 | #10 × #40 | 90±5 | 90±5 | 90±5 | 90±5 | 90±5 | - | 85±5 | 85±5 | 90±5 | 90±5 | 90±5 | 80±5 | 70±5 | - | 60±5 | 5,0±2,5 | 25,0±2,5 | 12±2,5 | Max, 120 | Max, 120 | Max, 120 | Max 50 | Max 50 | Max 50 | Max, 40 | Max, 40 | Max, 40 | 14,1±0,2 | 14,1±0,2 | 37 | 37±5 | 167±20 | 5,5±0,1 | 0.5 | Roll Marking | VIN 08 >GECO, NBR, FKM< DATE | Putih | Max, 15 | 14±0,2 | 5,75±0,1 | 5,75±0,1 | 5,75±0,1 | 100% ±10 | 7,6±0,2 | 14,5±0,2 | 0,7±0,2 | 2,0±0,2 | 3,2±0,2 | 0,20±0,02 | 7.6 | 0.2 | 7.5 | 7.4 | 7.7 | 7.8 | 0.7 | 0.2 | 0.6 | 0.5 | 0.8 | 0.9 | 2 | 0.2 | 1.9 | 1.8 | 2.1 | 2.2 | 3.2 | 0.2 | 3.1 | 3 | 3.3 | 3.4
TA1731 | 3-0 | 3 | SOP/PROD/HOSE/SPS/3/3 | SOP/PROD/HOSE/EPR/3/3 | SOP/PROD/HOSE/EPD/3/3 | 0 | PT. TMMIN | 13-02-26 | Hose, Fuel; Ø 7,6 mm × 14 mm; TSM1644G-5 | Hose, Fuel | Ø 7,6 mm × 14 mm | TSM1644G-5 | F-0152R | N-1760 | K-1708 | 14 hari dari proses mixing | 14 hari dari proses mixing | 14 hari dari proses mixing | PET 20//6 | 105±45 g | 95±45 g | 5,5±0,1 | 7,7±0,1 | 9,9±0,1 | 10,5±0,1 | 6,5±0,1 | 0,2±0,1 | Ø69 | #10 × #40 | Ø69 | #10 × #40 | Ø84 | #10 × #40 | 90±5 | 90±5 | 90±5 | 90±5 | 90±5 | - | 85±5 | 85±5 | 90±5 | 90±5 | 90±5 | 80±5 | 70±5 | - | 60±5 | 5,0±2,5 | 25,0±2,5 | 12±2,5 | Max, 120 | Max, 120 | Max, 120 | Max 50 | Max 50 | Max 50 | Max, 40 | Max, 40 | Max, 40 | 14,1±0,2 | 14,1±0,2 | 37 | 37±5 | 167±20 | 5,5±0,1 | 0.5 | Roll Marking | VIN 08 >GECO, NBR, FKM< DATE | Putih | Max, 15 | 14±0,2 | 5,75±0,1 | 5,75±0,1 | 5,75±0,1 | 100% ±10 | 7,6±0,2 | 14,5±0,2 | 0,7±0,2 | 2,0±0,2 | 3,2±0,2 | 0,20±0,02 | 7.6 | 0.2 | 7.5 | 7.4 | 7.7 | 7.8 | 0.7 | 0.2 | 0.6 | 0.5 | 0.8 | 0.9 | 2 | 0.2 | 1.9 | 1.8 | 2.1 | 2.2 | 3.2 | 0.2 | 3.1 | 3 | 3.3 | 3.4
TA1742 | 3-0 | 3 | SOP/PROD/HOSE/SPS/3/3 | SOP/PROD/HOSE/EPR/3/3 | SOP/PROD/HOSE/EPD/3/3 | 0 | PT. TMMIN | 13-02-26 | Hose, Fuel; Ø 7,6 mm × 14 mm; TSM1644G-5 | Hose, Fuel | Ø 7,6 mm × 14 mm | TSM1644G-5 | F-0152R | N-1760 | K-1708 | 14 hari dari proses mixing | 14 hari dari proses mixing | 14 hari dari proses mixing | PET 20//6 | 105±45 g | 95±45 g | 5,5±0,1 | 7,7±0,1 | 9,9±0,1 | 10,5±0,1 | 6,5±0,1 | 0,2±0,1 | Ø69 | #10 × #40 | Ø69 | #10 × #40 | Ø84 | #10 × #40 | 90±5 | 90±5 | 90±5 | 90±5 | 90±5 | - | 85±5 | 85±5 | 90±5 | 90±5 | 90±5 | 80±5 | 70±5 | - | 60±5 | 5,0±2,5 | 25,0±2,5 | 12±2,5 | Max, 120 | Max, 120 | Max, 120 | Max 50 | Max 50 | Max 50 | Max, 40 | Max, 40 | Max, 40 | 14,1±0,2 | 14,1±0,2 | 37 | 37±5 | 167±20 | 5,5±0,1 | 0.5 | Roll Marking | VIN 08 >GECO, NBR, FKM< DATE | Putih | Max, 15 | 14±0,2 | 5,75±0,1 | 5,75±0,1 | 5,75±0,1 | 100% ±10 | 7,6±0,2 | 14,5±0,2 | 0,7±0,2 | 2,0±0,2 | 3,2±0,2 | 0,20±0,02 | 7.6 | 0.2 | 7.5 | 7.4 | 7.7 | 7.8 | 0.7 | 0.2 | 0.6 | 0.5 | 0.8 | 0.9 | 2 | 0.2 | 1.9 | 1.8 | 2.1 | 2.2 | 3.2 | 0.2 | 3.1 | 3 | 3.3 | 3.4
TA1941 | 3-0 | 3 | SOP/PROD/HOSE/SPS/3/3 | SOP/PROD/HOSE/EPR/3/3 | SOP/PROD/HOSE/EPD/3/3 | 0 | PT. TMMIN | 13-02-26 | Hose, Fuel; Ø 7,6 mm × 14 mm; TSM1644G-5 | Hose, Fuel | Ø 7,6 mm × 14 mm | TSM1644G-5 | F-0152R | N-1760 | K-1708 | 14 hari dari proses mixing | 14 hari dari proses mixing | 14 hari dari proses mixing | PET 20//6 | 105±45 g | 95±45 g | 5,5±0,1 | 7,7±0,1 | 9,9±0,1 | 10,5±0,1 | 6,5±0,1 | 0,2±0,1 | Ø69 | #10 × #40 | Ø69 | #10 × #40 | Ø84 | #10 × #40 | 90±5 | 90±5 | 90±5 | 90±5 | 90±5 | - | 85±5 | 85±5 | 90±5 | 90±5 | 90±5 | 80±5 | 70±5 | - | 60±5 | 5,0±2,5 | 25,0±2,5 | 12±2,5 | Max, 120 | Max, 120 | Max, 120 | Max 50 | Max 50 | Max 50 | Max, 40 | Max, 40 | Max, 40 | 14,1±0,2 | 14,1±0,2 | 37 | 37±5 | 167±20 | 5,5±0,1 | 0.5 | Roll Marking | VIN 08 >GECO, NBR, FKM< DATE | Putih | Max, 15 | 14±0,2 | 5,75±0,1 | 5,75±0,1 | 5,75±0,1 | 100% ±10 | 7,6±0,2 | 14,5±0,2 | 0,7±0,2 | 2,0±0,2 | 3,2±0,2 | 0,20±0,02 | 7.6 | 0.2 | 7.5 | 7.4 | 7.7 | 7.8 | 0.7 | 0.2 | 0.6 | 0.5 | 0.8 | 0.9 | 2 | 0.2 | 1.9 | 1.8 | 2.1 | 2.2 | 3.2 | 0.2 | 3.1 | 3 | 3.3 | 3.4
TA1942 | 3-0 | 3 | SOP/PROD/HOSE/SPS/3/3 | SOP/PROD/HOSE/EPR/3/3 | SOP/PROD/HOSE/EPD/3/3 | 0 | PT. TMMIN | 13-02-26 | Hose, Fuel; Ø 7,6 mm × 14 mm; TSM1644G-5 | Hose, Fuel | Ø 7,6 mm × 14 mm | TSM1644G-5 | F-0152R | N-1760 | K-1708 | 14 hari dari proses mixing | 14 hari dari proses mixing | 14 hari dari proses mixing | PET 20//6 | 105±45 g | 95±45 g | 5,5±0,1 | 7,7±0,1 | 9,9±0,1 | 10,5±0,1 | 6,5±0,1 | 0,2±0,1 | Ø69 | #10 × #40 | Ø69 | #10 × #40 | Ø84 | #10 × #40 | 90±5 | 90±5 | 90±5 | 90±5 | 90±5 | - | 85±5 | 85±5 | 90±5 | 90±5 | 90±5 | 80±5 | 70±5 | - | 60±5 | 5,0±2,5 | 25,0±2,5 | 12±2,5 | Max, 120 | Max, 120 | Max, 120 | Max 50 | Max 50 | Max 50 | Max, 40 | Max, 40 | Max, 40 | 14,1±0,2 | 14,1±0,2 | 37 | 37±5 | 167±20 | 5,5±0,1 | 0.5 | Roll Marking | VIN 08 >GECO, NBR, FKM< DATE | Putih | Max, 15 | 14±0,2 | 5,75±0,1 | 5,75±0,1 | 5,75±0,1 | 100% ±10 | 7,6±0,2 | 14,5±0,2 | 0,7±0,2 | 2,0±0,2 | 3,2±0,2 | 0,20±0,02 | 7.6 | 0.2 | 7.5 | 7.4 | 7.7 | 7.8 | 0.7 | 0.2 | 0.6 | 0.5 | 0.8 | 0.9 | 2 | 0.2 | 1.9 | 1.8 | 2.1 | 2.2 | 3.2 | 0.2 | 3.1 | 3 | 3.3 | 3.4
TA1950 | 3-0 | 3 | SOP/PROD/HOSE/SPS/3/3 | SOP/PROD/HOSE/EPR/3/3 | SOP/PROD/HOSE/EPD/3/3 | 0 | PT. TMMIN | 13-02-26 | Hose, Fuel; Ø 7,6 mm × 14 mm; TSM1644G-5 | Hose, Fuel | Ø 7,6 mm × 14 mm | TSM1644G-5 | F-0152R | N-1760 | K-1708 | 14 hari dari proses mixing | 14 hari dari proses mixing | 14 hari dari proses mixing | PET 20//6 | 105±45 g | 95±45 g | 5,5±0,1 | 7,7±0,1 | 9,9±0,1 | 10,5±0,1 | 6,5±0,1 | 0,2±0,1 | Ø69 | #10 × #40 | Ø69 | #10 × #40 | Ø84 | #10 × #40 | 90±5 | 90±5 | 90±5 | 90±5 | 90±5 | - | 85±5 | 85±5 | 90±5 | 90±5 | 90±5 | 80±5 | 70±5 | - | 60±5 | 5,0±2,5 | 25,0±2,5 | 12±2,5 | Max, 120 | Max, 120 | Max, 120 | Max 50 | Max 50 | Max 50 | Max, 40 | Max, 40 | Max, 40 | 14,1±0,2 | 14,1±0,2 | 37 | 37±5 | 167±20 | 5,5±0,1 | 0.5 | Roll Marking | VIN 08 >GECO, NBR, FKM< DATE | Putih | Max, 15 | 14±0,2 | 5,75±0,1 | 5,75±0,1 | 5,75±0,1 | 100% ±10 | 7,6±0,2 | 14,5±0,2 | 0,7±0,2 | 2,0±0,2 | 3,2±0,2 | 0,20±0,02 | 7.6 | 0.2 | 7.5 | 7.4 | 7.7 | 7.8 | 0.7 | 0.2 | 0.6 | 0.5 | 0.8 | 0.9 | 2 | 0.2 | 1.9 | 1.8 | 2.1 | 2.2 | 3.2 | 0.2 | 3.1 | 3 | 3.3 | 3.4
TA2521 | 3-0 | 3 | SOP/PROD/HOSE/SPS/3/3 | SOP/PROD/HOSE/EPR/3/3 | SOP/PROD/HOSE/EPD/3/3 | 0 | PT. TMMIN | 13-02-26 | Hose, Fuel; Ø 7,6 mm × 14 mm; TSM1644G-5 | Hose, Fuel | Ø 7,6 mm × 14 mm | TSM1644G-5 | F-0152R | N-1760 | K-1708 | 14 hari dari proses mixing | 14 hari dari proses mixing | 14 hari dari proses mixing | PET 20//6 | 105±45 g | 95±45 g | 5,5±0,1 | 7,7±0,1 | 9,9±0,1 | 10,5±0,1 | 6,5±0,1 | 0,2±0,1 | Ø69 | #10 × #40 | Ø69 | #10 × #40 | Ø84 | #10 × #40 | 90±5 | 90±5 | 90±5 | 90±5 | 90±5 | - | 85±5 | 85±5 | 90±5 | 90±5 | 90±5 | 80±5 | 70±5 | - | 60±5 | 5,0±2,5 | 25,0±2,5 | 12±2,5 | Max, 120 | Max, 120 | Max, 120 | Max 50 | Max 50 | Max 50 | Max, 40 | Max, 40 | Max, 40 | 14,1±0,2 | 14,1±0,2 | 37 | 37±5 | 167±20 | 5,5±0,1 | 0.5 | Roll Marking | VIN 08 >GECO, NBR, FKM< DATE | Putih | Max, 15 | 14±0,2 | 5,75±0,1 | 5,75±0,1 | 5,75±0,1 | 100% ±10 | 7,6±0,2 | 14,5±0,2 | 0,7±0,2 | 2,0±0,2 | 3,2±0,2 | 0,20±0,02 | 7.6 | 0.2 | 7.5 | 7.4 | 7.7 | 7.8 | 0.7 | 0.2 | 0.6 | 0.5 | 0.8 | 0.9 | 2 | 0.2 | 1.9 | 1.8 | 2.1 | 2.2 | 3.2 | 0.2 | 3.1 | 3 | 3.3 | 3.4
TA2522 | 3-0 | 3 | SOP/PROD/HOSE/SPS/3/3 | SOP/PROD/HOSE/EPR/3/3 | SOP/PROD/HOSE/EPD/3/3 | 0 | PT. TMMIN | 13-02-26 | Hose, Fuel; Ø 7,6 mm × 14 mm; TSM1644G-5 | Hose, Fuel | Ø 7,6 mm × 14 mm | TSM1644G-5 | F-0152R | N-1760 | K-1708 | 14 hari dari proses mixing | 14 hari dari proses mixing | 14 hari dari proses mixing | PET 20//6 | 105±45 g | 95±45 g | 5,5±0,1 | 7,7±0,1 | 9,9±0,1 | 10,5±0,1 | 6,5±0,1 | 0,2±0,1 | Ø69 | #10 × #40 | Ø69 | #10 × #40 | Ø84 | #10 × #40 | 90±5 | 90±5 | 90±5 | 90±5 | 90±5 | - | 85±5 | 85±5 | 90±5 | 90±5 | 90±5 | 80±5 | 70±5 | - | 60±5 | 5,0±2,5 | 25,0±2,5 | 12±2,5 | Max, 120 | Max, 120 | Max, 120 | Max 50 | Max 50 | Max 50 | Max, 40 | Max, 40 | Max, 40 | 14,1±0,2 | 14,1±0,2 | 37 | 37±5 | 167±20 | 5,5±0,1 | 0.5 | Roll Marking | VIN 08 >GECO, NBR, FKM< DATE | Putih | Max, 15 | 14±0,2 | 5,75±0,1 | 5,75±0,1 | 5,75±0,1 | 100% ±10 | 7,6±0,2 | 14,5±0,2 | 0,7±0,2 | 2,0±0,2 | 3,2±0,2 | 0,20±0,02 | 7.6 | 0.2 | 7.5 | 7.4 | 7.7 | 7.8 | 0.7 | 0.2 | 0.6 | 0.5 | 0.8 | 0.9 | 2 | 0.2 | 1.9 | 1.8 | 2.1 | 2.2 | 3.2 | 0.2 | 3.1 | 3 | 3.3 | 3.4
TA2532 | 3-0 | 3 | SOP/PROD/HOSE/SPS/3/3 | SOP/PROD/HOSE/EPR/3/3 | SOP/PROD/HOSE/EPD/3/3 | 0 | PT. TMMIN | 13-02-26 | Hose, Fuel; Ø 7,6 mm × 14 mm; TSM1644G-5 | Hose, Fuel | Ø 7,6 mm × 14 mm | TSM1644G-5 | F-0152R | N-1760 | K-1708 | 14 hari dari proses mixing | 14 hari dari proses mixing | 14 hari dari proses mixing | PET 20//6 | 105±45 g | 95±45 g | 5,5±0,1 | 7,7±0,1 | 9,9±0,1 | 10,5±0,1 | 6,5±0,1 | 0,2±0,1 | Ø69 | #10 × #40 | Ø69 | #10 × #40 | Ø84 | #10 × #40 | 90±5 | 90±5 | 90±5 | 90±5 | 90±5 | - | 85±5 | 85±5 | 90±5 | 90±5 | 90±5 | 80±5 | 70±5 | - | 60±5 | 5,0±2,5 | 25,0±2,5 | 12±2,5 | Max, 120 | Max, 120 | Max, 120 | Max 50 | Max 50 | Max 50 | Max, 40 | Max, 40 | Max, 40 | 14,1±0,2 | 14,1±0,2 | 37 | 37±5 | 167±20 | 5,5±0,1 | 0.5 | Roll Marking | VIN 08 >GECO, NBR, FKM< DATE | Putih | Max, 15 | 14±0,2 | 5,75±0,1 | 5,75±0,1 | 5,75±0,1 | 100% ±10 | 7,6±0,2 | 14,5±0,2 | 0,7±0,2 | 2,0±0,2 | 3,2±0,2 | 0,20±0,02 | 7.6 | 0.2 | 7.5 | 7.4 | 7.7 | 7.8 | 0.7 | 0.2 | 0.6 | 0.5 | 0.8 | 0.9 | 2 | 0.2 | 1.9 | 1.8 | 2.1 | 2.2 | 3.2 | 0.2 | 3.1 | 3 | 3.3 | 3.4
TA2541 | 3-0 | 3 | SOP/PROD/HOSE/SPS/3/3 | SOP/PROD/HOSE/EPR/3/3 | SOP/PROD/HOSE/EPD/3/3 | 0 | PT. TMMIN | 13-02-26 | Hose, Fuel; Ø 7,6 mm × 14 mm; TSM1644G-5 | Hose, Fuel | Ø 7,6 mm × 14 mm | TSM1644G-5 | F-0152R | N-1760 | K-1708 | 14 hari dari proses mixing | 14 hari dari proses mixing | 14 hari dari proses mixing | PET 20//6 | 105±45 g | 95±45 g | 5,5±0,1 | 7,7±0,1 | 9,9±0,1 | 10,5±0,1 | 6,5±0,1 | 0,2±0,1 | Ø69 | #10 × #40 | Ø69 | #10 × #40 | Ø84 | #10 × #40 | 90±5 | 90±5 | 90±5 | 90±5 | 90±5 | - | 85±5 | 85±5 | 90±5 | 90±5 | 90±5 | 80±5 | 70±5 | - | 60±5 | 5,0±2,5 | 25,0±2,5 | 12±2,5 | Max, 120 | Max, 120 | Max, 120 | Max 50 | Max 50 | Max 50 | Max, 40 | Max, 40 | Max, 40 | 14,1±0,2 | 14,1±0,2 | 37 | 37±5 | 167±20 | 5,5±0,1 | 0.5 | Roll Marking | VIN 08 >GECO, NBR, FKM< DATE | Putih | Max, 15 | 14±0,2 | 5,75±0,1 | 5,75±0,1 | 5,75±0,1 | 100% ±10 | 7,6±0,2 | 14,5±0,2 | 0,7±0,2 | 2,0±0,2 | 3,2±0,2 | 0,20±0,02 | 7.6 | 0.2 | 7.5 | 7.4 | 7.7 | 7.8 | 0.7 | 0.2 | 0.6 | 0.5 | 0.8 | 0.9 | 2 | 0.2 | 1.9 | 1.8 | 2.1 | 2.2 | 3.2 | 0.2 | 3.1 | 3 | 3.3 | 3.4
TA2542 | 3-0 | 3 | SOP/PROD/HOSE/SPS/3/3 | SOP/PROD/HOSE/EPR/3/3 | SOP/PROD/HOSE/EPD/3/3 | 0 | PT. TMMIN | 13-02-26 | Hose, Fuel; Ø 7,6 mm × 14 mm; TSM1644G-5 | Hose, Fuel | Ø 7,6 mm × 14 mm | TSM1644G-5 | F-0152R | N-1760 | K-1708 | 14 hari dari proses mixing | 14 hari dari proses mixing | 14 hari dari proses mixing | PET 20//6 | 105±45 g | 95±45 g | 5,5±0,1 | 7,7±0,1 | 9,9±0,1 | 10,5±0,1 | 6,5±0,1 | 0,2±0,1 | Ø69 | #10 × #40 | Ø69 | #10 × #40 | Ø84 | #10 × #40 | 90±5 | 90±5 | 90±5 | 90±5 | 90±5 | - | 85±5 | 85±5 | 90±5 | 90±5 | 90±5 | 80±5 | 70±5 | - | 60±5 | 5,0±2,5 | 25,0±2,5 | 12±2,5 | Max, 120 | Max, 120 | Max, 120 | Max 50 | Max 50 | Max 50 | Max, 40 | Max, 40 | Max, 40 | 14,1±0,2 | 14,1±0,2 | 37 | 37±5 | 167±20 | 5,5±0,1 | 0.5 | Roll Marking | VIN 08 >GECO, NBR, FKM< DATE | Putih | Max, 15 | 14±0,2 | 5,75±0,1 | 5,75±0,1 | 5,75±0,1 | 100% ±10 | 7,6±0,2 | 14,5±0,2 | 0,7±0,2 | 2,0±0,2 | 3,2±0,2 | 0,20±0,02 | 7.6 | 0.2 | 7.5 | 7.4 | 7.7 | 7.8 | 0.7 | 0.2 | 0.6 | 0.5 | 0.8 | 0.9 | 2 | 0.2 | 1.9 | 1.8 | 2.1 | 2.2 | 3.2 | 0.2 | 3.1 | 3 | 3.3 | 3.4
TA2551 | 3-0 | 3 | SOP/PROD/HOSE/SPS/3/3 | SOP/PROD/HOSE/EPR/3/3 | SOP/PROD/HOSE/EPD/3/3 | 0 | PT. TMMIN | 13-02-26 | Hose, Fuel; Ø 7,6 mm × 14 mm; TSM1644G-5 | Hose, Fuel | Ø 7,6 mm × 14 mm | TSM1644G-5 | F-0152R | N-1760 | K-1708 | 14 hari dari proses mixing | 14 hari dari proses mixing | 14 hari dari proses mixing | PET 20//6 | 105±45 g | 95±45 g | 5,5±0,1 | 7,7±0,1 | 9,9±0,1 | 10,5±0,1 | 6,5±0,1 | 0,2±0,1 | Ø69 | #10 × #40 | Ø69 | #10 × #40 | Ø84 | #10 × #40 | 90±5 | 90±5 | 90±5 | 90±5 | 90±5 | - | 85±5 | 85±5 | 90±5 | 90±5 | 90±5 | 80±5 | 70±5 | - | 60±5 | 5,0±2,5 | 25,0±2,5 | 12±2,5 | Max, 120 | Max, 120 | Max, 120 | Max 50 | Max 50 | Max 50 | Max, 40 | Max, 40 | Max, 40 | 14,1±0,2 | 14,1±0,2 | 37 | 37±5 | 167±20 | 5,5±0,1 | 0.5 | Roll Marking | VIN 08 >GECO, NBR, FKM< DATE | Putih | Max, 15 | 14±0,2 | 5,75±0,1 | 5,75±0,1 | 5,75±0,1 | 100% ±10 | 7,6±0,2 | 14,5±0,2 | 0,7±0,2 | 2,0±0,2 | 3,2±0,2 | 0,20±0,02 | 7.6 | 0.2 | 7.5 | 7.4 | 7.7 | 7.8 | 0.7 | 0.2 | 0.6 | 0.5 | 0.8 | 0.9 | 2 | 0.2 | 1.9 | 1.8 | 2.1 | 2.2 | 3.2 | 0.2 | 3.1 | 3 | 3.3 | 3.4
TA2552 | 3-0 | 3 | SOP/PROD/HOSE/SPS/3/3 | SOP/PROD/HOSE/EPR/3/3 | SOP/PROD/HOSE/EPD/3/3 | 0 | PT. TMMIN | 13-02-26 | Hose, Fuel; Ø 7,6 mm × 14 mm; TSM1644G-5 | Hose, Fuel | Ø 7,6 mm × 14 mm | TSM1644G-5 | F-0152R | N-1760 | K-1708 | 14 hari dari proses mixing | 14 hari dari proses mixing | 14 hari dari proses mixing | PET 20//6 | 105±45 g | 95±45 g | 5,5±0,1 | 7,7±0,1 | 9,9±0,1 | 10,5±0,1 | 6,5±0,1 | 0,2±0,1 | Ø69 | #10 × #40 | Ø69 | #10 × #40 | Ø84 | #10 × #40 | 90±5 | 90±5 | 90±5 | 90±5 | 90±5 | - | 85±5 | 85±5 | 90±5 | 90±5 | 90±5 | 80±5 | 70±5 | - | 60±5 | 5,0±2,5 | 25,0±2,5 | 12±2,5 | Max, 120 | Max, 120 | Max, 120 | Max 50 | Max 50 | Max 50 | Max, 40 | Max, 40 | Max, 40 | 14,1±0,2 | 14,1±0,2 | 37 | 37±5 | 167±20 | 5,5±0,1 | 0.5 | Roll Marking | VIN 08 >GECO, NBR, FKM< DATE | Putih | Max, 15 | 14±0,2 | 5,75±0,1 | 5,75±0,1 | 5,75±0,1 | 100% ±10 | 7,6±0,2 | 14,5±0,2 | 0,7±0,2 | 2,0±0,2 | 3,2±0,2 | 0,20±0,02 | 7.6 | 0.2 | 7.5 | 7.4 | 7.7 | 7.8 | 0.7 | 0.2 | 0.6 | 0.5 | 0.8 | 0.9 | 2 | 0.2 | 1.9 | 1.8 | 2.1 | 2.2 | 3.2 | 0.2 | 3.1 | 3 | 3.3 | 3.4
TA1380 | 4-0 | 4 | SOP/PROD/HOSE/SPS/3/4 | SOP/PROD/HOSE/EPR/3/4 | SOP/PROD/HOSE/EPD/3/4 | 0 | PT. TMMIN | 26-03-17 | Hose, Fuel; Ø 7,6 mm × 14 mm; TSM1644G-7 | Hose, Fuel | Ø 7,6 mm × 14 mm | TSM1644G-7 | N-1791 | N-1780 | K-1638 | 14 hari dari proses mixing | 14 hari dari proses mixing | 14 hari dari proses mixing | PET 20//6 | 105±45 g | 95±45 g | 5,5±0,1 | 7,5±0,1 | 9,4±0,1 | 10,5±0,1 | 6,2±0,1 | 0,2±0,1 | Ø69 | #10 × #40 | Ø69 | #10 × #40 | Ø84 | #10 × #40 | 90±5 | 80±5 | 70±5 | 70±5 | 60±5 | - | 80±5 | 80±5 | 70±5 | 60±5 | 90±5 | 80±5 | 70±5 | - | 60±5 | 7,0±0,5 | 14,2±2,5 | 7,5±0,7 | 48±10 | 73±10 | 89±10 | 40±10 | 26,7±10 | 30,6±10 | 28±1 | 16±1 | 17,5±1 | 13,9±0,2 | 13,9±0,05 | 33 | 33,4±5 | 145,7±15 | 4,9±0,1 | 0.5 | Roll Marking | IP 08 >GECO, NBR, HNBR< DATE | Coklat | Max, 15 | 14±0,2 | 4,9±0,1 | 4,9±0,1 | 5,1±0,1 | 100% | 7,7±0,2 | 14,5±0,2 | 1,0±0,2 | 2,0±0,2 | 3,4±0,2 | 0,20±0,02 | 7.7 | 0.2 | 7.6 | 7.5 | 7.8 | 7.9 | 1 | 0.2 | 0.9 | 0.8 | 1.1 | 1.2 | 2 | 0.2 | 1.9 | 1.8 | 2.1 | 2.2 | 3.4 | 0.2 | 3.3 | 3.2 | 3.5 | 3.6
HN0140 | 5-0 | 5 | SOP/PROD/HOSE/SPS/3/5 | SOP/PROD/HOSE/EPR/3/5 | SOP/PROD/HOSE/EPD/3/5 | 0 | PT. HMMI | 26-03-17 | Hose, Fuel; Ø 7,6 mm × 14 mm; TSE7151G-2 | Hose, Fuel | Ø 7,6 mm × 14 mm | TSE7151G-2 | N-1708 | N-1708 | K-1655 | 14 hari dari proses mixing | 14 hari dari proses mixing | 14 hari dari proses mixing | P1500D/1 | 105±45 g | 95±45 g | 5,25±0,1 | 7,4±0,1 | 9,3±0,1 | 10,5±0,1 | 6,2±0,1 | 0,2±0,1 | Ø69 | #10 × #40 | Ø69 | #10 × #40 | Ø84 | #10 × #40 | 90±5 | 80±5 | 70±5 | 70±5 | 60±5 | - | 90±5 | 80±5 | 75±5 | 75±5 | 85±5 | 80±5 | 60±5 | - | 60±5 | 7,0±0,5 | 15,0±2,5 | 7,4±0,7 | 47±10 | 63±10 | 89±10 | 15,8±10 | 23,5±10 | 22,5±10 | 28±1 | 16±1 | 17,5±1 | 14,1±0,2 | 14,1±0,05 | 31.9 | 31,9±5 | 149±15 | 4,7±0,1 | 0.5 | Roll Marking | VIN 08 FUEL I/II/III/IV DATE | Hijau | Max, 15 | 14±0,2 | 4,8±0,1 | 4,8±0,1 | 5,0±0,1 | 100% | 7,6±0,2 | 14,0±0,2 | 1,0±0,2 | 2,0±0,2 | 3,2±0,2 | 0,20±0,02 | 7.6 | 0.2 | 7.5 | 7.4 | 7.7 | 7.8 | 1 | 0.2 | 0.9 | 0.8 | 1.1 | 1.2 | 2 | 0.2 | 1.9 | 1.8 | 2.1 | 2.2 | 3.2 | 0.2 | 3.1 | 3 | 3.3 | 3.4
HN0220 | 5-0 | 5 | SOP/PROD/HOSE/SPS/3/5 | SOP/PROD/HOSE/EPR/3/5 | SOP/PROD/HOSE/EPD/3/5 | 0 | PT. HMMI | 26-03-17 | Hose, Fuel; Ø 7,6 mm × 14 mm; TSE7151G-2 | Hose, Fuel | Ø 7,6 mm × 14 mm | TSE7151G-2 | N-1708 | N-1708 | K-1655 | 14 hari dari proses mixing | 14 hari dari proses mixing | 14 hari dari proses mixing | P1500D/1 | 105±45 g | 95±45 g | 5,25±0,1 | 7,4±0,1 | 9,3±0,1 | 10,5±0,1 | 6,2±0,1 | 0,2±0,1 | Ø69 | #10 × #40 | Ø69 | #10 × #40 | Ø84 | #10 × #40 | 90±5 | 80±5 | 70±5 | 70±5 | 60±5 | - | 90±5 | 80±5 | 75±5 | 75±5 | 85±5 | 80±5 | 60±5 | - | 60±5 | 7,0±0,5 | 15,0±2,5 | 7,4±0,7 | 47±10 | 63±10 | 89±10 | 15,8±10 | 23,5±10 | 22,5±10 | 28±1 | 16±1 | 17,5±1 | 14,1±0,2 | 14,1±0,05 | 31.9 | 31,9±5 | 149±15 | 4,7±0,1 | 0.5 | Roll Marking | VIN 08 FUEL I/II/III/IV DATE | Hijau | Max, 15 | 14±0,2 | 4,8±0,1 | 4,8±0,1 | 5,0±0,1 | 100% | 7,6±0,2 | 14,0±0,2 | 1,0±0,2 | 2,0±0,2 | 3,2±0,2 | 0,20±0,02 | 7.6 | 0.2 | 7.5 | 7.4 | 7.7 | 7.8 | 1 | 0.2 | 0.9 | 0.8 | 1.1 | 1.2 | 2 | 0.2 | 1.9 | 1.8 | 2.1 | 2.2 | 3.2 | 0.2 | 3.1 | 3 | 3.3 | 3.4
HN0230 | 5-0 | 5 | SOP/PROD/HOSE/SPS/3/5 | SOP/PROD/HOSE/EPR/3/5 | SOP/PROD/HOSE/EPD/3/5 | 0 | PT. HMMI | 26-03-17 | Hose, Fuel; Ø 7,6 mm × 14 mm; TSE7151G-2 | Hose, Fuel | Ø 7,6 mm × 14 mm | TSE7151G-2 | N-1708 | N-1708 | K-1655 | 14 hari dari proses mixing | 14 hari dari proses mixing | 14 hari dari proses mixing | P1500D/1 | 105±45 g | 95±45 g | 5,25±0,1 | 7,4±0,1 | 9,3±0,1 | 10,5±0,1 | 6,2±0,1 | 0,2±0,1 | Ø69 | #10 × #40 | Ø69 | #10 × #40 | Ø84 | #10 × #40 | 90±5 | 80±5 | 70±5 | 70±5 | 60±5 | - | 90±5 | 80±5 | 75±5 | 75±5 | 85±5 | 80±5 | 60±5 | - | 60±5 | 7,0±0,5 | 15,0±2,5 | 7,4±0,7 | 47±10 | 63±10 | 89±10 | 15,8±10 | 23,5±10 | 22,5±10 | 28±1 | 16±1 | 17,5±1 | 14,1±0,2 | 14,1±0,05 | 31.9 | 31,9±5 | 149±15 | 4,7±0,1 | 0.5 | Roll Marking | VIN 08 FUEL I/II/III/IV DATE | Hijau | Max, 15 | 14±0,2 | 4,8±0,1 | 4,8±0,1 | 5,0±0,1 | 100% | 7,6±0,2 | 14,0±0,2 | 1,0±0,2 | 2,0±0,2 | 3,2±0,2 | 0,20±0,02 | 7.6 | 0.2 | 7.5 | 7.4 | 7.7 | 7.8 | 1 | 0.2 | 0.9 | 0.8 | 1.1 | 1.2 | 2 | 0.2 | 1.9 | 1.8 | 2.1 | 2.2 | 3.2 | 0.2 | 3.1 | 3 | 3.3 | 3.4
TA0801 | 6-0 | 6 | SOP/PROD/HOSE/SPS/3/6 | SOP/PROD/HOSE/EPR/3/6 | SOP/PROD/HOSE/EPD/3/6 | 0 | PT. TMMIN | 07-09-18 | Hose, Vacuum; Ø 8,73 mm × 17,46 mm; TSM1652G-6 | Hose, Vacuum | Ø 8,73 mm × 17,46 mm | TSM1652G-6 | N-1752 | C-1651 | C-1654 | 14 hari dari proses mixing | 14 hari dari proses mixing | 14 hari dari proses mixing | P1500D/1 | 105±45 g | 95±45 g | 8,0±0,1 | 11,5±0,1 | 13,8±0,1 | 16,4±0,1 | 6,9±0,1 | 0,3±0,1 | Ø69 | #10 × #40 | Ø69 | #10 × #40 | Ø84 | #10 × #40 | 80±5 | 70±5 | 60±5 | 60±5 | 60±5 | - | 70±5 | 60±5 | 60±5 | 60±5 | 80±5 | 70±5 | 60±5 | - | 50±5 | 14,2±0,5 | 20,0±2,5 | 14,2±0,7 | 49±10 | 74±10 | 90±10 | 27±10 | 20,5±10 | 33,5±10 | 26±1 | 14±1 | 25±1 | 17,6±0,2 | 17,6±0,05 | 65 | 65±5 | 81,4±15 | 5,0±0,1 | 0.5 | Roll Marking | DOT IP DATE 11/32 VL >CR, NBR< | Biru | Max, 15 | 17,5±0,2 | 5,3±0,1 | 5,3±0,1 | 5,4±0,1 | 100% | 8,5±0,1 | 16,7±0,2 | 1,6±0,2 | 2,0±0,2 | 4,0±0,2 | 0,20±0,02 | 8.5 | 0.1 | 8.45 | 8.4 | 8.55 | 8.6 | 1.6 | 0.2 | 1.5 | 1.4 | 1.7 | 1.8 | 2 | 0.2 | 1.9 | 1.8 | 2.1 | 2.2 | 4 | 0.2 | 3.9 | 3.8 | 4.1 | 4.2
TA0802 | 6-0 | 6 | SOP/PROD/HOSE/SPS/3/6 | SOP/PROD/HOSE/EPR/3/6 | SOP/PROD/HOSE/EPD/3/6 | 0 | PT. TMMIN | 07-09-18 | Hose, Vacuum; Ø 8,73 mm × 17,46 mm; TSM1652G-6 | Hose, Vacuum | Ø 8,73 mm × 17,46 mm | TSM1652G-6 | N-1752 | C-1651 | C-1654 | 14 hari dari proses mixing | 14 hari dari proses mixing | 14 hari dari proses mixing | P1500D/1 | 105±45 g | 95±45 g | 8,0±0,1 | 11,5±0,1 | 13,8±0,1 | 16,4±0,1 | 6,9±0,1 | 0,3±0,1 | Ø69 | #10 × #40 | Ø69 | #10 × #40 | Ø84 | #10 × #40 | 80±5 | 70±5 | 60±5 | 60±5 | 60±5 | - | 70±5 | 60±5 | 60±5 | 60±5 | 80±5 | 70±5 | 60±5 | - | 50±5 | 14,2±0,5 | 20,0±2,5 | 14,2±0,7 | 49±10 | 74±10 | 90±10 | 27±10 | 20,5±10 | 33,5±10 | 26±1 | 14±1 | 25±1 | 17,6±0,2 | 17,6±0,05 | 65 | 65±5 | 81,4±15 | 5,0±0,1 | 0.5 | Roll Marking | DOT IP DATE 11/32 VL >CR, NBR< | Biru | Max, 15 | 17,5±0,2 | 5,3±0,1 | 5,3±0,1 | 5,4±0,1 | 100% | 8,5±0,1 | 16,7±0,2 | 1,6±0,2 | 2,0±0,2 | 4,0±0,2 | 0,20±0,02 | 8.5 | 0.1 | 8.45 | 8.4 | 8.55 | 8.6 | 1.6 | 0.2 | 1.5 | 1.4 | 1.7 | 1.8 | 2 | 0.2 | 1.9 | 1.8 | 2.1 | 2.2 | 4 | 0.2 | 3.9 | 3.8 | 4.1 | 4.2
TA0803 | 6-0 | 6 | SOP/PROD/HOSE/SPS/3/6 | SOP/PROD/HOSE/EPR/3/6 | SOP/PROD/HOSE/EPD/3/6 | 0 | PT. TMMIN | 07-09-18 | Hose, Vacuum; Ø 8,73 mm × 17,46 mm; TSM1652G-6 | Hose, Vacuum | Ø 8,73 mm × 17,46 mm | TSM1652G-6 | N-1752 | C-1651 | C-1654 | 14 hari dari proses mixing | 14 hari dari proses mixing | 14 hari dari proses mixing | P1500D/1 | 105±45 g | 95±45 g | 8,0±0,1 | 11,5±0,1 | 13,8±0,1 | 16,4±0,1 | 6,9±0,1 | 0,3±0,1 | Ø69 | #10 × #40 | Ø69 | #10 × #40 | Ø84 | #10 × #40 | 80±5 | 70±5 | 60±5 | 60±5 | 60±5 | - | 70±5 | 60±5 | 60±5 | 60±5 | 80±5 | 70±5 | 60±5 | - | 50±5 | 14,2±0,5 | 20,0±2,5 | 14,2±0,7 | 49±10 | 74±10 | 90±10 | 27±10 | 20,5±10 | 33,5±10 | 26±1 | 14±1 | 25±1 | 17,6±0,2 | 17,6±0,05 | 65 | 65±5 | 81,4±15 | 5,0±0,1 | 0.5 | Roll Marking | DOT IP DATE 11/32 VL >CR, NBR< | Biru | Max, 15 | 17,5±0,2 | 5,3±0,1 | 5,3±0,1 | 5,4±0,1 | 100% | 8,5±0,1 | 16,7±0,2 | 1,6±0,2 | 2,0±0,2 | 4,0±0,2 | 0,20±0,02 | 8.5 | 0.1 | 8.45 | 8.4 | 8.55 | 8.6 | 1.6 | 0.2 | 1.5 | 1.4 | 1.7 | 1.8 | 2 | 0.2 | 1.9 | 1.8 | 2.1 | 2.2 | 4 | 0.2 | 3.9 | 3.8 | 4.1 | 4.2
TA0812 | 6-0 | 6 | SOP/PROD/HOSE/SPS/3/6 | SOP/PROD/HOSE/EPR/3/6 | SOP/PROD/HOSE/EPD/3/6 | 0 | PT. TMMIN | 07-09-18 | Hose, Vacuum; Ø 8,73 mm × 17,46 mm; TSM1652G-6 | Hose, Vacuum | Ø 8,73 mm × 17,46 mm | TSM1652G-6 | N-1752 | C-1651 | C-1654 | 14 hari dari proses mixing | 14 hari dari proses mixing | 14 hari dari proses mixing | P1500D/1 | 105±45 g | 95±45 g | 8,0±0,1 | 11,5±0,1 | 13,8±0,1 | 16,4±0,1 | 6,9±0,1 | 0,3±0,1 | Ø69 | #10 × #40 | Ø69 | #10 × #40 | Ø84 | #10 × #40 | 80±5 | 70±5 | 60±5 | 60±5 | 60±5 | - | 70±5 | 60±5 | 60±5 | 60±5 | 80±5 | 70±5 | 60±5 | - | 50±5 | 14,2±0,5 | 20,0±2,5 | 14,2±0,7 | 49±10 | 74±10 | 90±10 | 27±10 | 20,5±10 | 33,5±10 | 26±1 | 14±1 | 25±1 | 17,6±0,2 | 17,6±0,05 | 65 | 65±5 | 81,4±15 | 5,0±0,1 | 0.5 | Roll Marking | DOT IP DATE 11/32 VL >CR, NBR< | Biru | Max, 15 | 17,5±0,2 | 5,3±0,1 | 5,3±0,1 | 5,4±0,1 | 100% | 8,5±0,1 | 16,7±0,2 | 1,6±0,2 | 2,0±0,2 | 4,0±0,2 | 0,20±0,02 | 8.5 | 0.1 | 8.45 | 8.4 | 8.55 | 8.6 | 1.6 | 0.2 | 1.5 | 1.4 | 1.7 | 1.8 | 2 | 0.2 | 1.9 | 1.8 | 2.1 | 2.2 | 4 | 0.2 | 3.9 | 3.8 | 4.1 | 4.2
TA0813 | 6-0 | 6 | SOP/PROD/HOSE/SPS/3/6 | SOP/PROD/HOSE/EPR/3/6 | SOP/PROD/HOSE/EPD/3/6 | 0 | PT. TMMIN | 07-09-18 | Hose, Vacuum; Ø 8,73 mm × 17,46 mm; TSM1652G-6 | Hose, Vacuum | Ø 8,73 mm × 17,46 mm | TSM1652G-6 | N-1752 | C-1651 | C-1654 | 14 hari dari proses mixing | 14 hari dari proses mixing | 14 hari dari proses mixing | P1500D/1 | 105±45 g | 95±45 g | 8,0±0,1 | 11,5±0,1 | 13,8±0,1 | 16,4±0,1 | 6,9±0,1 | 0,3±0,1 | Ø69 | #10 × #40 | Ø69 | #10 × #40 | Ø84 | #10 × #40 | 80±5 | 70±5 | 60±5 | 60±5 | 60±5 | - | 70±5 | 60±5 | 60±5 | 60±5 | 80±5 | 70±5 | 60±5 | - | 50±5 | 14,2±0,5 | 20,0±2,5 | 14,2±0,7 | 49±10 | 74±10 | 90±10 | 27±10 | 20,5±10 | 33,5±10 | 26±1 | 14±1 | 25±1 | 17,6±0,2 | 17,6±0,05 | 65 | 65±5 | 81,4±15 | 5,0±0,1 | 0.5 | Roll Marking | DOT IP DATE 11/32 VL >CR, NBR< | Biru | Max, 15 | 17,5±0,2 | 5,3±0,1 | 5,3±0,1 | 5,4±0,1 | 100% | 8,5±0,1 | 16,7±0,2 | 1,6±0,2 | 2,0±0,2 | 4,0±0,2 | 0,20±0,02 | 8.5 | 0.1 | 8.45 | 8.4 | 8.55 | 8.6 | 1.6 | 0.2 | 1.5 | 1.4 | 1.7 | 1.8 | 2 | 0.2 | 1.9 | 1.8 | 2.1 | 2.2 | 4 | 0.2 | 3.9 | 3.8 | 4.1 | 4.2
TA1070 | 6-0 | 6 | SOP/PROD/HOSE/SPS/3/6 | SOP/PROD/HOSE/EPR/3/6 | SOP/PROD/HOSE/EPD/3/6 | 0 | PT. TMMIN | 07-09-18 | Hose, Vacuum; Ø 8,73 mm × 17,46 mm; TSM1652G-6 | Hose, Vacuum | Ø 8,73 mm × 17,46 mm | TSM1652G-6 | N-1752 | C-1651 | C-1654 | 14 hari dari proses mixing | 14 hari dari proses mixing | 14 hari dari proses mixing | P1500D/1 | 105±45 g | 95±45 g | 8,0±0,1 | 11,5±0,1 | 13,8±0,1 | 16,4±0,1 | 6,9±0,1 | 0,3±0,1 | Ø69 | #10 × #40 | Ø69 | #10 × #40 | Ø84 | #10 × #40 | 80±5 | 70±5 | 60±5 | 60±5 | 60±5 | - | 70±5 | 60±5 | 60±5 | 60±5 | 80±5 | 70±5 | 60±5 | - | 50±5 | 14,2±0,5 | 20,0±2,5 | 14,2±0,7 | 49±10 | 74±10 | 90±10 | 27±10 | 20,5±10 | 33,5±10 | 26±1 | 14±1 | 25±1 | 17,6±0,2 | 17,6±0,05 | 65 | 65±5 | 81,4±15 | 5,0±0,1 | 0.5 | Roll Marking | DOT IP DATE 11/32 VL >CR, NBR< | Biru | Max, 15 | 17,5±0,2 | 5,3±0,1 | 5,3±0,1 | 5,4±0,1 | 100% | 8,5±0,1 | 16,7±0,2 | 1,6±0,2 | 2,0±0,2 | 4,0±0,2 | 0,20±0,02 | 8.5 | 0.1 | 8.45 | 8.4 | 8.55 | 8.6 | 1.6 | 0.2 | 1.5 | 1.4 | 1.7 | 1.8 | 2 | 0.2 | 1.9 | 1.8 | 2.1 | 2.2 | 4 | 0.2 | 3.9 | 3.8 | 4.1 | 4.2
TA1130 | 6-0 | 6 | SOP/PROD/HOSE/SPS/3/6 | SOP/PROD/HOSE/EPR/3/6 | SOP/PROD/HOSE/EPD/3/6 | 0 | PT. TMMIN | 07-09-18 | Hose, Vacuum; Ø 8,73 mm × 17,46 mm; TSM1652G-6 | Hose, Vacuum | Ø 8,73 mm × 17,46 mm | TSM1652G-6 | N-1752 | C-1651 | C-1654 | 14 hari dari proses mixing | 14 hari dari proses mixing | 14 hari dari proses mixing | P1500D/1 | 105±45 g | 95±45 g | 8,0±0,1 | 11,5±0,1 | 13,8±0,1 | 16,4±0,1 | 6,9±0,1 | 0,3±0,1 | Ø69 | #10 × #40 | Ø69 | #10 × #40 | Ø84 | #10 × #40 | 80±5 | 70±5 | 60±5 | 60±5 | 60±5 | - | 70±5 | 60±5 | 60±5 | 60±5 | 80±5 | 70±5 | 60±5 | - | 50±5 | 14,2±0,5 | 20,0±2,5 | 14,2±0,7 | 49±10 | 74±10 | 90±10 | 27±10 | 20,5±10 | 33,5±10 | 26±1 | 14±1 | 25±1 | 17,6±0,2 | 17,6±0,05 | 65 | 65±5 | 81,4±15 | 5,0±0,1 | 0.5 | Roll Marking | DOT IP DATE 11/32 VL >CR, NBR< | Biru | Max, 15 | 17,5±0,2 | 5,3±0,1 | 5,3±0,1 | 5,4±0,1 | 100% | 8,5±0,1 | 16,7±0,2 | 1,6±0,2 | 2,0±0,2 | 4,0±0,2 | 0,20±0,02 | 8.5 | 0.1 | 8.45 | 8.4 | 8.55 | 8.6 | 1.6 | 0.2 | 1.5 | 1.4 | 1.7 | 1.8 | 2 | 0.2 | 1.9 | 1.8 | 2.1 | 2.2 | 4 | 0.2 | 3.9 | 3.8 | 4.1 | 4.2
TA1150 | 6-0 | 6 | SOP/PROD/HOSE/SPS/3/6 | SOP/PROD/HOSE/EPR/3/6 | SOP/PROD/HOSE/EPD/3/6 | 0 | PT. TMMIN | 07-09-18 | Hose, Vacuum; Ø 8,73 mm × 17,46 mm; TSM1652G-6 | Hose, Vacuum | Ø 8,73 mm × 17,46 mm | TSM1652G-6 | N-1752 | C-1651 | C-1654 | 14 hari dari proses mixing | 14 hari dari proses mixing | 14 hari dari proses mixing | P1500D/1 | 105±45 g | 95±45 g | 8,0±0,1 | 11,5±0,1 | 13,8±0,1 | 16,4±0,1 | 6,9±0,1 | 0,3±0,1 | Ø69 | #10 × #40 | Ø69 | #10 × #40 | Ø84 | #10 × #40 | 80±5 | 70±5 | 60±5 | 60±5 | 60±5 | - | 70±5 | 60±5 | 60±5 | 60±5 | 80±5 | 70±5 | 60±5 | - | 50±5 | 14,2±0,5 | 20,0±2,5 | 14,2±0,7 | 49±10 | 74±10 | 90±10 | 27±10 | 20,5±10 | 33,5±10 | 26±1 | 14±1 | 25±1 | 17,6±0,2 | 17,6±0,05 | 65 | 65±5 | 81,4±15 | 5,0±0,1 | 0.5 | Roll Marking | DOT IP DATE 11/32 VL >CR, NBR< | Biru | Max, 15 | 17,5±0,2 | 5,3±0,1 | 5,3±0,1 | 5,4±0,1 | 100% | 8,5±0,1 | 16,7±0,2 | 1,6±0,2 | 2,0±0,2 | 4,0±0,2 | 0,20±0,02 | 8.5 | 0.1 | 8.45 | 8.4 | 8.55 | 8.6 | 1.6 | 0.2 | 1.5 | 1.4 | 1.7 | 1.8 | 2 | 0.2 | 1.9 | 1.8 | 2.1 | 2.2 | 4 | 0.2 | 3.9 | 3.8 | 4.1 | 4.2
TA1170 | 6-0 | 6 | SOP/PROD/HOSE/SPS/3/6 | SOP/PROD/HOSE/EPR/3/6 | SOP/PROD/HOSE/EPD/3/6 | 0 | PT. TMMIN | 07-09-18 | Hose, Vacuum; Ø 8,73 mm × 17,46 mm; TSM1652G-6 | Hose, Vacuum | Ø 8,73 mm × 17,46 mm | TSM1652G-6 | N-1752 | C-1651 | C-1654 | 14 hari dari proses mixing | 14 hari dari proses mixing | 14 hari dari proses mixing | P1500D/1 | 105±45 g | 95±45 g | 8,0±0,1 | 11,5±0,1 | 13,8±0,1 | 16,4±0,1 | 6,9±0,1 | 0,3±0,1 | Ø69 | #10 × #40 | Ø69 | #10 × #40 | Ø84 | #10 × #40 | 80±5 | 70±5 | 60±5 | 60±5 | 60±5 | - | 70±5 | 60±5 | 60±5 | 60±5 | 80±5 | 70±5 | 60±5 | - | 50±5 | 14,2±0,5 | 20,0±2,5 | 14,2±0,7 | 49±10 | 74±10 | 90±10 | 27±10 | 20,5±10 | 33,5±10 | 26±1 | 14±1 | 25±1 | 17,6±0,2 | 17,6±0,05 | 65 | 65±5 | 81,4±15 | 5,0±0,1 | 0.5 | Roll Marking | DOT IP DATE 11/32 VL >CR, NBR< | Biru | Max, 15 | 17,5±0,2 | 5,3±0,1 | 5,3±0,1 | 5,4±0,1 | 100% | 8,5±0,1 | 16,7±0,2 | 1,6±0,2 | 2,0±0,2 | 4,0±0,2 | 0,20±0,02 | 8.5 | 0.1 | 8.45 | 8.4 | 8.55 | 8.6 | 1.6 | 0.2 | 1.5 | 1.4 | 1.7 | 1.8 | 2 | 0.2 | 1.9 | 1.8 | 2.1 | 2.2 | 4 | 0.2 | 3.9 | 3.8 | 4.1 | 4.2
TA1190 | 6-0 | 6 | SOP/PROD/HOSE/SPS/3/6 | SOP/PROD/HOSE/EPR/3/6 | SOP/PROD/HOSE/EPD/3/6 | 0 | PT. TMMIN | 07-09-18 | Hose, Vacuum; Ø 8,73 mm × 17,46 mm; TSM1652G-6 | Hose, Vacuum | Ø 8,73 mm × 17,46 mm | TSM1652G-6 | N-1752 | C-1651 | C-1654 | 14 hari dari proses mixing | 14 hari dari proses mixing | 14 hari dari proses mixing | P1500D/1 | 105±45 g | 95±45 g | 8,0±0,1 | 11,5±0,1 | 13,8±0,1 | 16,4±0,1 | 6,9±0,1 | 0,3±0,1 | Ø69 | #10 × #40 | Ø69 | #10 × #40 | Ø84 | #10 × #40 | 80±5 | 70±5 | 60±5 | 60±5 | 60±5 | - | 70±5 | 60±5 | 60±5 | 60±5 | 80±5 | 70±5 | 60±5 | - | 50±5 | 14,2±0,5 | 20,0±2,5 | 14,2±0,7 | 49±10 | 74±10 | 90±10 | 27±10 | 20,5±10 | 33,5±10 | 26±1 | 14±1 | 25±1 | 17,6±0,2 | 17,6±0,05 | 65 | 65±5 | 81,4±15 | 5,0±0,1 | 0.5 | Roll Marking | DOT IP DATE 11/32 VL >CR, NBR< | Biru | Max, 15 | 17,5±0,2 | 5,3±0,1 | 5,3±0,1 | 5,4±0,1 | 100% | 8,5±0,1 | 16,7±0,2 | 1,6±0,2 | 2,0±0,2 | 4,0±0,2 | 0,20±0,02 | 8.5 | 0.1 | 8.45 | 8.4 | 8.55 | 8.6 | 1.6 | 0.2 | 1.5 | 1.4 | 1.7 | 1.8 | 2 | 0.2 | 1.9 | 1.8 | 2.1 | 2.2 | 4 | 0.2 | 3.9 | 3.8 | 4.1 | 4.2
TA1240 | 6-0 | 6 | SOP/PROD/HOSE/SPS/3/6 | SOP/PROD/HOSE/EPR/3/6 | SOP/PROD/HOSE/EPD/3/6 | 0 | PT. TMMIN | 07-09-18 | Hose, Vacuum; Ø 8,73 mm × 17,46 mm; TSM1652G-6 | Hose, Vacuum | Ø 8,73 mm × 17,46 mm | TSM1652G-6 | N-1752 | C-1651 | C-1654 | 14 hari dari proses mixing | 14 hari dari proses mixing | 14 hari dari proses mixing | P1500D/1 | 105±45 g | 95±45 g | 8,0±0,1 | 11,5±0,1 | 13,8±0,1 | 16,4±0,1 | 6,9±0,1 | 0,3±0,1 | Ø69 | #10 × #40 | Ø69 | #10 × #40 | Ø84 | #10 × #40 | 80±5 | 70±5 | 60±5 | 60±5 | 60±5 | - | 70±5 | 60±5 | 60±5 | 60±5 | 80±5 | 70±5 | 60±5 | - | 50±5 | 14,2±0,5 | 20,0±2,5 | 14,2±0,7 | 49±10 | 74±10 | 90±10 | 27±10 | 20,5±10 | 33,5±10 | 26±1 | 14±1 | 25±1 | 17,6±0,2 | 17,6±0,05 | 65 | 65±5 | 81,4±15 | 5,0±0,1 | 0.5 | Roll Marking | DOT IP DATE 11/32 VL >CR, NBR< | Biru | Max, 15 | 17,5±0,2 | 5,3±0,1 | 5,3±0,1 | 5,4±0,1 | 100% | 8,5±0,1 | 16,7±0,2 | 1,6±0,2 | 2,0±0,2 | 4,0±0,2 | 0,20±0,02 | 8.5 | 0.1 | 8.45 | 8.4 | 8.55 | 8.6 | 1.6 | 0.2 | 1.5 | 1.4 | 1.7 | 1.8 | 2 | 0.2 | 1.9 | 1.8 | 2.1 | 2.2 | 4 | 0.2 | 3.9 | 3.8 | 4.1 | 4.2
TA1250 | 6-0 | 6 | SOP/PROD/HOSE/SPS/3/6 | SOP/PROD/HOSE/EPR/3/6 | SOP/PROD/HOSE/EPD/3/6 | 0 | PT. TMMIN | 07-09-18 | Hose, Vacuum; Ø 8,73 mm × 17,46 mm; TSM1652G-6 | Hose, Vacuum | Ø 8,73 mm × 17,46 mm | TSM1652G-6 | N-1752 | C-1651 | C-1654 | 14 hari dari proses mixing | 14 hari dari proses mixing | 14 hari dari proses mixing | P1500D/1 | 105±45 g | 95±45 g | 8,0±0,1 | 11,5±0,1 | 13,8±0,1 | 16,4±0,1 | 6,9±0,1 | 0,3±0,1 | Ø69 | #10 × #40 | Ø69 | #10 × #40 | Ø84 | #10 × #40 | 80±5 | 70±5 | 60±5 | 60±5 | 60±5 | - | 70±5 | 60±5 | 60±5 | 60±5 | 80±5 | 70±5 | 60±5 | - | 50±5 | 14,2±0,5 | 20,0±2,5 | 14,2±0,7 | 49±10 | 74±10 | 90±10 | 27±10 | 20,5±10 | 33,5±10 | 26±1 | 14±1 | 25±1 | 17,6±0,2 | 17,6±0,05 | 65 | 65±5 | 81,4±15 | 5,0±0,1 | 0.5 | Roll Marking | DOT IP DATE 11/32 VL >CR, NBR< | Biru | Max, 15 | 17,5±0,2 | 5,3±0,1 | 5,3±0,1 | 5,4±0,1 | 100% | 8,5±0,1 | 16,7±0,2 | 1,6±0,2 | 2,0±0,2 | 4,0±0,2 | 0,20±0,02 | 8.5 | 0.1 | 8.45 | 8.4 | 8.55 | 8.6 | 1.6 | 0.2 | 1.5 | 1.4 | 1.7 | 1.8 | 2 | 0.2 | 1.9 | 1.8 | 2.1 | 2.2 | 4 | 0.2 | 3.9 | 3.8 | 4.1 | 4.2
TA1410 | 6-0 | 6 | SOP/PROD/HOSE/SPS/3/6 | SOP/PROD/HOSE/EPR/3/6 | SOP/PROD/HOSE/EPD/3/6 | 0 | PT. TMMIN | 07-09-18 | Hose, Vacuum; Ø 8,73 mm × 17,46 mm; TSM1652G-6 | Hose, Vacuum | Ø 8,73 mm × 17,46 mm | TSM1652G-6 | N-1752 | C-1651 | C-1654 | 14 hari dari proses mixing | 14 hari dari proses mixing | 14 hari dari proses mixing | P1500D/1 | 105±45 g | 95±45 g | 8,0±0,1 | 11,5±0,1 | 13,8±0,1 | 16,4±0,1 | 6,9±0,1 | 0,3±0,1 | Ø69 | #10 × #40 | Ø69 | #10 × #40 | Ø84 | #10 × #40 | 80±5 | 70±5 | 60±5 | 60±5 | 60±5 | - | 70±5 | 60±5 | 60±5 | 60±5 | 80±5 | 70±5 | 60±5 | - | 50±5 | 14,2±0,5 | 20,0±2,5 | 14,2±0,7 | 49±10 | 74±10 | 90±10 | 27±10 | 20,5±10 | 33,5±10 | 26±1 | 14±1 | 25±1 | 17,6±0,2 | 17,6±0,05 | 65 | 65±5 | 81,4±15 | 5,0±0,1 | 0.5 | Roll Marking | DOT IP DATE 11/32 VL >CR, NBR< | Biru | Max, 15 | 17,5±0,2 | 5,3±0,1 | 5,3±0,1 | 5,4±0,1 | 100% | 8,5±0,1 | 16,7±0,2 | 1,6±0,2 | 2,0±0,2 | 4,0±0,2 | 0,20±0,02 | 8.5 | 0.1 | 8.45 | 8.4 | 8.55 | 8.6 | 1.6 | 0.2 | 1.5 | 1.4 | 1.7 | 1.8 | 2 | 0.2 | 1.9 | 1.8 | 2.1 | 2.2 | 4 | 0.2 | 3.9 | 3.8 | 4.1 | 4.2
TA1552 | 6-0 | 6 | SOP/PROD/HOSE/SPS/3/6 | SOP/PROD/HOSE/EPR/3/6 | SOP/PROD/HOSE/EPD/3/6 | 0 | PT. TMMIN | 07-09-18 | Hose, Vacuum; Ø 8,73 mm × 17,46 mm; TSM1652G-6 | Hose, Vacuum | Ø 8,73 mm × 17,46 mm | TSM1652G-6 | N-1752 | C-1651 | C-1654 | 14 hari dari proses mixing | 14 hari dari proses mixing | 14 hari dari proses mixing | P1500D/1 | 105±45 g | 95±45 g | 8,0±0,1 | 11,5±0,1 | 13,8±0,1 | 16,4±0,1 | 6,9±0,1 | 0,3±0,1 | Ø69 | #10 × #40 | Ø69 | #10 × #40 | Ø84 | #10 × #40 | 80±5 | 70±5 | 60±5 | 60±5 | 60±5 | - | 70±5 | 60±5 | 60±5 | 60±5 | 80±5 | 70±5 | 60±5 | - | 50±5 | 14,2±0,5 | 20,0±2,5 | 14,2±0,7 | 49±10 | 74±10 | 90±10 | 27±10 | 20,5±10 | 33,5±10 | 26±1 | 14±1 | 25±1 | 17,6±0,2 | 17,6±0,05 | 65 | 65±5 | 81,4±15 | 5,0±0,1 | 0.5 | Roll Marking | DOT IP DATE 11/32 VL >CR, NBR< | Biru | Max, 15 | 17,5±0,2 | 5,3±0,1 | 5,3±0,1 | 5,4±0,1 | 100% | 8,5±0,1 | 16,7±0,2 | 1,6±0,2 | 2,0±0,2 | 4,0±0,2 | 0,20±0,02 | 8.5 | 0.1 | 8.45 | 8.4 | 8.55 | 8.6 | 1.6 | 0.2 | 1.5 | 1.4 | 1.7 | 1.8 | 2 | 0.2 | 1.9 | 1.8 | 2.1 | 2.2 | 4 | 0.2 | 3.9 | 3.8 | 4.1 | 4.2
TA1553 | 6-0 | 6 | SOP/PROD/HOSE/SPS/3/6 | SOP/PROD/HOSE/EPR/3/6 | SOP/PROD/HOSE/EPD/3/6 | 0 | PT. TMMIN | 07-09-18 | Hose, Vacuum; Ø 8,73 mm × 17,46 mm; TSM1652G-6 | Hose, Vacuum | Ø 8,73 mm × 17,46 mm | TSM1652G-6 | N-1752 | C-1651 | C-1654 | 14 hari dari proses mixing | 14 hari dari proses mixing | 14 hari dari proses mixing | P1500D/1 | 105±45 g | 95±45 g | 8,0±0,1 | 11,5±0,1 | 13,8±0,1 | 16,4±0,1 | 6,9±0,1 | 0,3±0,1 | Ø69 | #10 × #40 | Ø69 | #10 × #40 | Ø84 | #10 × #40 | 80±5 | 70±5 | 60±5 | 60±5 | 60±5 | - | 70±5 | 60±5 | 60±5 | 60±5 | 80±5 | 70±5 | 60±5 | - | 50±5 | 14,2±0,5 | 20,0±2,5 | 14,2±0,7 | 49±10 | 74±10 | 90±10 | 27±10 | 20,5±10 | 33,5±10 | 26±1 | 14±1 | 25±1 | 17,6±0,2 | 17,6±0,05 | 65 | 65±5 | 81,4±15 | 5,0±0,1 | 0.5 | Roll Marking | DOT IP DATE 11/32 VL >CR, NBR< | Biru | Max, 15 | 17,5±0,2 | 5,3±0,1 | 5,3±0,1 | 5,4±0,1 | 100% | 8,5±0,1 | 16,7±0,2 | 1,6±0,2 | 2,0±0,2 | 4,0±0,2 | 0,20±0,02 | 8.5 | 0.1 | 8.45 | 8.4 | 8.55 | 8.6 | 1.6 | 0.2 | 1.5 | 1.4 | 1.7 | 1.8 | 2 | 0.2 | 1.9 | 1.8 | 2.1 | 2.2 | 4 | 0.2 | 3.9 | 3.8 | 4.1 | 4.2
TA1554 | 6-0 | 6 | SOP/PROD/HOSE/SPS/3/6 | SOP/PROD/HOSE/EPR/3/6 | SOP/PROD/HOSE/EPD/3/6 | 0 | PT. TMMIN | 07-09-18 | Hose, Vacuum; Ø 8,73 mm × 17,46 mm; TSM1652G-6 | Hose, Vacuum | Ø 8,73 mm × 17,46 mm | TSM1652G-6 | N-1752 | C-1651 | C-1654 | 14 hari dari proses mixing | 14 hari dari proses mixing | 14 hari dari proses mixing | P1500D/1 | 105±45 g | 95±45 g | 8,0±0,1 | 11,5±0,1 | 13,8±0,1 | 16,4±0,1 | 6,9±0,1 | 0,3±0,1 | Ø69 | #10 × #40 | Ø69 | #10 × #40 | Ø84 | #10 × #40 | 80±5 | 70±5 | 60±5 | 60±5 | 60±5 | - | 70±5 | 60±5 | 60±5 | 60±5 | 80±5 | 70±5 | 60±5 | - | 50±5 | 14,2±0,5 | 20,0±2,5 | 14,2±0,7 | 49±10 | 74±10 | 90±10 | 27±10 | 20,5±10 | 33,5±10 | 26±1 | 14±1 | 25±1 | 17,6±0,2 | 17,6±0,05 | 65 | 65±5 | 81,4±15 | 5,0±0,1 | 0.5 | Roll Marking | DOT IP DATE 11/32 VL >CR, NBR< | Biru | Max, 15 | 17,5±0,2 | 5,3±0,1 | 5,3±0,1 | 5,4±0,1 | 100% | 8,5±0,1 | 16,7±0,2 | 1,6±0,2 | 2,0±0,2 | 4,0±0,2 | 0,20±0,02 | 8.5 | 0.1 | 8.45 | 8.4 | 8.55 | 8.6 | 1.6 | 0.2 | 1.5 | 1.4 | 1.7 | 1.8 | 2 | 0.2 | 1.9 | 1.8 | 2.1 | 2.2 | 4 | 0.2 | 3.9 | 3.8 | 4.1 | 4.2
TA1562 | 6-0 | 6 | SOP/PROD/HOSE/SPS/3/6 | SOP/PROD/HOSE/EPR/3/6 | SOP/PROD/HOSE/EPD/3/6 | 0 | PT. TMMIN | 07-09-18 | Hose, Vacuum; Ø 8,73 mm × 17,46 mm; TSM1652G-6 | Hose, Vacuum | Ø 8,73 mm × 17,46 mm | TSM1652G-6 | N-1752 | C-1651 | C-1654 | 14 hari dari proses mixing | 14 hari dari proses mixing | 14 hari dari proses mixing | P1500D/1 | 105±45 g | 95±45 g | 8,0±0,1 | 11,5±0,1 | 13,8±0,1 | 16,4±0,1 | 6,9±0,1 | 0,3±0,1 | Ø69 | #10 × #40 | Ø69 | #10 × #40 | Ø84 | #10 × #40 | 80±5 | 70±5 | 60±5 | 60±5 | 60±5 | - | 70±5 | 60±5 | 60±5 | 60±5 | 80±5 | 70±5 | 60±5 | - | 50±5 | 14,2±0,5 | 20,0±2,5 | 14,2±0,7 | 49±10 | 74±10 | 90±10 | 27±10 | 20,5±10 | 33,5±10 | 26±1 | 14±1 | 25±1 | 17,6±0,2 | 17,6±0,05 | 65 | 65±5 | 81,4±15 | 5,0±0,1 | 0.5 | Roll Marking | DOT IP DATE 11/32 VL >CR, NBR< | Biru | Max, 15 | 17,5±0,2 | 5,3±0,1 | 5,3±0,1 | 5,4±0,1 | 100% | 8,5±0,1 | 16,7±0,2 | 1,6±0,2 | 2,0±0,2 | 4,0±0,2 | 0,20±0,02 | 8.5 | 0.1 | 8.45 | 8.4 | 8.55 | 8.6 | 1.6 | 0.2 | 1.5 | 1.4 | 1.7 | 1.8 | 2 | 0.2 | 1.9 | 1.8 | 2.1 | 2.2 | 4 | 0.2 | 3.9 | 3.8 | 4.1 | 4.2
TA1563 | 6-0 | 6 | SOP/PROD/HOSE/SPS/3/6 | SOP/PROD/HOSE/EPR/3/6 | SOP/PROD/HOSE/EPD/3/6 | 0 | PT. TMMIN | 07-09-18 | Hose, Vacuum; Ø 8,73 mm × 17,46 mm; TSM1652G-6 | Hose, Vacuum | Ø 8,73 mm × 17,46 mm | TSM1652G-6 | N-1752 | C-1651 | C-1654 | 14 hari dari proses mixing | 14 hari dari proses mixing | 14 hari dari proses mixing | P1500D/1 | 105±45 g | 95±45 g | 8,0±0,1 | 11,5±0,1 | 13,8±0,1 | 16,4±0,1 | 6,9±0,1 | 0,3±0,1 | Ø69 | #10 × #40 | Ø69 | #10 × #40 | Ø84 | #10 × #40 | 80±5 | 70±5 | 60±5 | 60±5 | 60±5 | - | 70±5 | 60±5 | 60±5 | 60±5 | 80±5 | 70±5 | 60±5 | - | 50±5 | 14,2±0,5 | 20,0±2,5 | 14,2±0,7 | 49±10 | 74±10 | 90±10 | 27±10 | 20,5±10 | 33,5±10 | 26±1 | 14±1 | 25±1 | 17,6±0,2 | 17,6±0,05 | 65 | 65±5 | 81,4±15 | 5,0±0,1 | 0.5 | Roll Marking | DOT IP DATE 11/32 VL >CR, NBR< | Biru | Max, 15 | 17,5±0,2 | 5,3±0,1 | 5,3±0,1 | 5,4±0,1 | 100% | 8,5±0,1 | 16,7±0,2 | 1,6±0,2 | 2,0±0,2 | 4,0±0,2 | 0,20±0,02 | 8.5 | 0.1 | 8.45 | 8.4 | 8.55 | 8.6 | 1.6 | 0.2 | 1.5 | 1.4 | 1.7 | 1.8 | 2 | 0.2 | 1.9 | 1.8 | 2.1 | 2.2 | 4 | 0.2 | 3.9 | 3.8 | 4.1 | 4.2
TA1564 | 6-0 | 6 | SOP/PROD/HOSE/SPS/3/6 | SOP/PROD/HOSE/EPR/3/6 | SOP/PROD/HOSE/EPD/3/6 | 0 | PT. TMMIN | 07-09-18 | Hose, Vacuum; Ø 8,73 mm × 17,46 mm; TSM1652G-6 | Hose, Vacuum | Ø 8,73 mm × 17,46 mm | TSM1652G-6 | N-1752 | C-1651 | C-1654 | 14 hari dari proses mixing | 14 hari dari proses mixing | 14 hari dari proses mixing | P1500D/1 | 105±45 g | 95±45 g | 8,0±0,1 | 11,5±0,1 | 13,8±0,1 | 16,4±0,1 | 6,9±0,1 | 0,3±0,1 | Ø69 | #10 × #40 | Ø69 | #10 × #40 | Ø84 | #10 × #40 | 80±5 | 70±5 | 60±5 | 60±5 | 60±5 | - | 70±5 | 60±5 | 60±5 | 60±5 | 80±5 | 70±5 | 60±5 | - | 50±5 | 14,2±0,5 | 20,0±2,5 | 14,2±0,7 | 49±10 | 74±10 | 90±10 | 27±10 | 20,5±10 | 33,5±10 | 26±1 | 14±1 | 25±1 | 17,6±0,2 | 17,6±0,05 | 65 | 65±5 | 81,4±15 | 5,0±0,1 | 0.5 | Roll Marking | DOT IP DATE 11/32 VL >CR, NBR< | Biru | Max, 15 | 17,5±0,2 | 5,3±0,1 | 5,3±0,1 | 5,4±0,1 | 100% | 8,5±0,1 | 16,7±0,2 | 1,6±0,2 | 2,0±0,2 | 4,0±0,2 | 0,20±0,02 | 8.5 | 0.1 | 8.45 | 8.4 | 8.55 | 8.6 | 1.6 | 0.2 | 1.5 | 1.4 | 1.7 | 1.8 | 2 | 0.2 | 1.9 | 1.8 | 2.1 | 2.2 | 4 | 0.2 | 3.9 | 3.8 | 4.1 | 4.2
TA1610 | 6-0 | 6 | SOP/PROD/HOSE/SPS/3/6 | SOP/PROD/HOSE/EPR/3/6 | SOP/PROD/HOSE/EPD/3/6 | 0 | PT. TMMIN | 07-09-18 | Hose, Vacuum; Ø 8,73 mm × 17,46 mm; TSM1652G-6 | Hose, Vacuum | Ø 8,73 mm × 17,46 mm | TSM1652G-6 | N-1752 | C-1651 | C-1654 | 14 hari dari proses mixing | 14 hari dari proses mixing | 14 hari dari proses mixing | P1500D/1 | 105±45 g | 95±45 g | 8,0±0,1 | 11,5±0,1 | 13,8±0,1 | 16,4±0,1 | 6,9±0,1 | 0,3±0,1 | Ø69 | #10 × #40 | Ø69 | #10 × #40 | Ø84 | #10 × #40 | 80±5 | 70±5 | 60±5 | 60±5 | 60±5 | - | 70±5 | 60±5 | 60±5 | 60±5 | 80±5 | 70±5 | 60±5 | - | 50±5 | 14,2±0,5 | 20,0±2,5 | 14,2±0,7 | 49±10 | 74±10 | 90±10 | 27±10 | 20,5±10 | 33,5±10 | 26±1 | 14±1 | 25±1 | 17,6±0,2 | 17,6±0,05 | 65 | 65±5 | 81,4±15 | 5,0±0,1 | 0.5 | Roll Marking | DOT IP DATE 11/32 VL >CR, NBR< | Biru | Max, 15 | 17,5±0,2 | 5,3±0,1 | 5,3±0,1 | 5,4±0,1 | 100% | 8,5±0,1 | 16,7±0,2 | 1,6±0,2 | 2,0±0,2 | 4,0±0,2 | 0,20±0,02 | 8.5 | 0.1 | 8.45 | 8.4 | 8.55 | 8.6 | 1.6 | 0.2 | 1.5 | 1.4 | 1.7 | 1.8 | 2 | 0.2 | 1.9 | 1.8 | 2.1 | 2.2 | 4 | 0.2 | 3.9 | 3.8 | 4.1 | 4.2
TA1620 | 6-0 | 6 | SOP/PROD/HOSE/SPS/3/6 | SOP/PROD/HOSE/EPR/3/6 | SOP/PROD/HOSE/EPD/3/6 | 0 | PT. TMMIN | 07-09-18 | Hose, Vacuum; Ø 8,73 mm × 17,46 mm; TSM1652G-6 | Hose, Vacuum | Ø 8,73 mm × 17,46 mm | TSM1652G-6 | N-1752 | C-1651 | C-1654 | 14 hari dari proses mixing | 14 hari dari proses mixing | 14 hari dari proses mixing | P1500D/1 | 105±45 g | 95±45 g | 8,0±0,1 | 11,5±0,1 | 13,8±0,1 | 16,4±0,1 | 6,9±0,1 | 0,3±0,1 | Ø69 | #10 × #40 | Ø69 | #10 × #40 | Ø84 | #10 × #40 | 80±5 | 70±5 | 60±5 | 60±5 | 60±5 | - | 70±5 | 60±5 | 60±5 | 60±5 | 80±5 | 70±5 | 60±5 | - | 50±5 | 14,2±0,5 | 20,0±2,5 | 14,2±0,7 | 49±10 | 74±10 | 90±10 | 27±10 | 20,5±10 | 33,5±10 | 26±1 | 14±1 | 25±1 | 17,6±0,2 | 17,6±0,05 | 65 | 65±5 | 81,4±15 | 5,0±0,1 | 0.5 | Roll Marking | DOT IP DATE 11/32 VL >CR, NBR< | Biru | Max, 15 | 17,5±0,2 | 5,3±0,1 | 5,3±0,1 | 5,4±0,1 | 100% | 8,5±0,1 | 16,7±0,2 | 1,6±0,2 | 2,0±0,2 | 4,0±0,2 | 0,20±0,02 | 8.5 | 0.1 | 8.45 | 8.4 | 8.55 | 8.6 | 1.6 | 0.2 | 1.5 | 1.4 | 1.7 | 1.8 | 2 | 0.2 | 1.9 | 1.8 | 2.1 | 2.2 | 4 | 0.2 | 3.9 | 3.8 | 4.1 | 4.2
TA1630 | 6-0 | 6 | SOP/PROD/HOSE/SPS/3/6 | SOP/PROD/HOSE/EPR/3/6 | SOP/PROD/HOSE/EPD/3/6 | 0 | PT. TMMIN | 07-09-18 | Hose, Vacuum; Ø 8,73 mm × 17,46 mm; TSM1652G-6 | Hose, Vacuum | Ø 8,73 mm × 17,46 mm | TSM1652G-6 | N-1752 | C-1651 | C-1654 | 14 hari dari proses mixing | 14 hari dari proses mixing | 14 hari dari proses mixing | P1500D/1 | 105±45 g | 95±45 g | 8,0±0,1 | 11,5±0,1 | 13,8±0,1 | 16,4±0,1 | 6,9±0,1 | 0,3±0,1 | Ø69 | #10 × #40 | Ø69 | #10 × #40 | Ø84 | #10 × #40 | 80±5 | 70±5 | 60±5 | 60±5 | 60±5 | - | 70±5 | 60±5 | 60±5 | 60±5 | 80±5 | 70±5 | 60±5 | - | 50±5 | 14,2±0,5 | 20,0±2,5 | 14,2±0,7 | 49±10 | 74±10 | 90±10 | 27±10 | 20,5±10 | 33,5±10 | 26±1 | 14±1 | 25±1 | 17,6±0,2 | 17,6±0,05 | 65 | 65±5 | 81,4±15 | 5,0±0,1 | 0.5 | Roll Marking | DOT IP DATE 11/32 VL >CR, NBR< | Biru | Max, 15 | 17,5±0,2 | 5,3±0,1 | 5,3±0,1 | 5,4±0,1 | 100% | 8,5±0,1 | 16,7±0,2 | 1,6±0,2 | 2,0±0,2 | 4,0±0,2 | 0,20±0,02 | 8.5 | 0.1 | 8.45 | 8.4 | 8.55 | 8.6 | 1.6 | 0.2 | 1.5 | 1.4 | 1.7 | 1.8 | 2 | 0.2 | 1.9 | 1.8 | 2.1 | 2.2 | 4 | 0.2 | 3.9 | 3.8 | 4.1 | 4.2
TA1650 | 6-0 | 6 | SOP/PROD/HOSE/SPS/3/6 | SOP/PROD/HOSE/EPR/3/6 | SOP/PROD/HOSE/EPD/3/6 | 0 | PT. TMMIN | 07-09-18 | Hose, Vacuum; Ø 8,73 mm × 17,46 mm; TSM1652G-6 | Hose, Vacuum | Ø 8,73 mm × 17,46 mm | TSM1652G-6 | N-1752 | C-1651 | C-1654 | 14 hari dari proses mixing | 14 hari dari proses mixing | 14 hari dari proses mixing | P1500D/1 | 105±45 g | 95±45 g | 8,0±0,1 | 11,5±0,1 | 13,8±0,1 | 16,4±0,1 | 6,9±0,1 | 0,3±0,1 | Ø69 | #10 × #40 | Ø69 | #10 × #40 | Ø84 | #10 × #40 | 80±5 | 70±5 | 60±5 | 60±5 | 60±5 | - | 70±5 | 60±5 | 60±5 | 60±5 | 80±5 | 70±5 | 60±5 | - | 50±5 | 14,2±0,5 | 20,0±2,5 | 14,2±0,7 | 49±10 | 74±10 | 90±10 | 27±10 | 20,5±10 | 33,5±10 | 26±1 | 14±1 | 25±1 | 17,6±0,2 | 17,6±0,05 | 65 | 65±5 | 81,4±15 | 5,0±0,1 | 0.5 | Roll Marking | DOT IP DATE 11/32 VL >CR, NBR< | Biru | Max, 15 | 17,5±0,2 | 5,3±0,1 | 5,3±0,1 | 5,4±0,1 | 100% | 8,5±0,1 | 16,7±0,2 | 1,6±0,2 | 2,0±0,2 | 4,0±0,2 | 0,20±0,02 | 8.5 | 0.1 | 8.45 | 8.4 | 8.55 | 8.6 | 1.6 | 0.2 | 1.5 | 1.4 | 1.7 | 1.8 | 2 | 0.2 | 1.9 | 1.8 | 2.1 | 2.2 | 4 | 0.2 | 3.9 | 3.8 | 4.1 | 4.2
TA1640 | 6-0 | 6 | SOP/PROD/HOSE/SPS/3/6 | SOP/PROD/HOSE/EPR/3/6 | SOP/PROD/HOSE/EPD/3/6 | 0 | PT. TMMIN | 07-09-18 | Hose, Vacuum; Ø 8,73 mm × 17,46 mm; TSM1652G-6 | Hose, Vacuum | Ø 8,73 mm × 17,46 mm | TSM1652G-6 | N-1752 | C-1651 | C-1654 | 14 hari dari proses mixing | 14 hari dari proses mixing | 14 hari dari proses mixing | P1500D/1 | 105±45 g | 95±45 g | 8,0±0,1 | 11,5±0,1 | 13,8±0,1 | 16,4±0,1 | 6,9±0,1 | 0,3±0,1 | Ø69 | #10 × #40 | Ø69 | #10 × #40 | Ø84 | #10 × #40 | 80±5 | 70±5 | 60±5 | 60±5 | 60±5 | - | 70±5 | 60±5 | 60±5 | 60±5 | 80±5 | 70±5 | 60±5 | - | 50±5 | 14,2±0,5 | 20,0±2,5 | 14,2±0,7 | 49±10 | 74±10 | 90±10 | 27±10 | 20,5±10 | 33,5±10 | 26±1 | 14±1 | 25±1 | 17,6±0,2 | 17,6±0,05 | 65 | 65±5 | 81,4±15 | 5,0±0,1 | 0.5 | Roll Marking | DOT IP DATE 11/32 VL >CR, NBR< | Biru | Max, 15 | 17,5±0,2 | 5,3±0,1 | 5,3±0,1 | 5,4±0,1 | 100% | 8,5±0,1 | 16,7±0,2 | 1,6±0,2 | 2,0±0,2 | 4,0±0,2 | 0,20±0,02 | 8.5 | 0.1 | 8.45 | 8.4 | 8.55 | 8.6 | 1.6 | 0.2 | 1.5 | 1.4 | 1.7 | 1.8 | 2 | 0.2 | 1.9 | 1.8 | 2.1 | 2.2 | 4 | 0.2 | 3.9 | 3.8 | 4.1 | 4.2
TA2001 | 6-0 | 6 | SOP/PROD/HOSE/SPS/3/6 | SOP/PROD/HOSE/EPR/3/6 | SOP/PROD/HOSE/EPD/3/6 | 0 | PT. TMMIN | 07-09-18 | Hose, Vacuum; Ø 8,73 mm × 17,46 mm; TSM1652G-6 | Hose, Vacuum | Ø 8,73 mm × 17,46 mm | TSM1652G-6 | N-1752 | C-1651 | C-1654 | 14 hari dari proses mixing | 14 hari dari proses mixing | 14 hari dari proses mixing | P1500D/1 | 105±45 g | 95±45 g | 8,0±0,1 | 11,5±0,1 | 13,8±0,1 | 16,4±0,1 | 6,9±0,1 | 0,3±0,1 | Ø69 | #10 × #40 | Ø69 | #10 × #40 | Ø84 | #10 × #40 | 80±5 | 70±5 | 60±5 | 60±5 | 60±5 | - | 70±5 | 60±5 | 60±5 | 60±5 | 80±5 | 70±5 | 60±5 | - | 50±5 | 14,2±0,5 | 20,0±2,5 | 14,2±0,7 | 49±10 | 74±10 | 90±10 | 27±10 | 20,5±10 | 33,5±10 | 26±1 | 14±1 | 25±1 | 17,6±0,2 | 17,6±0,05 | 65 | 65±5 | 81,4±15 | 5,0±0,1 | 0.5 | Roll Marking | DOT IP DATE 11/32 VL >CR, NBR< | Biru | Max, 15 | 17,5±0,2 | 5,3±0,1 | 5,3±0,1 | 5,4±0,1 | 100% | 8,5±0,1 | 16,7±0,2 | 1,6±0,2 | 2,0±0,2 | 4,0±0,2 | 0,20±0,02 | 8.5 | 0.1 | 8.45 | 8.4 | 8.55 | 8.6 | 1.6 | 0.2 | 1.5 | 1.4 | 1.7 | 1.8 | 2 | 0.2 | 1.9 | 1.8 | 2.1 | 2.2 | 4 | 0.2 | 3.9 | 3.8 | 4.1 | 4.2
TA2002 | 6-0 | 6 | SOP/PROD/HOSE/SPS/3/6 | SOP/PROD/HOSE/EPR/3/6 | SOP/PROD/HOSE/EPD/3/6 | 0 | PT. TMMIN | 07-09-18 | Hose, Vacuum; Ø 8,73 mm × 17,46 mm; TSM1652G-6 | Hose, Vacuum | Ø 8,73 mm × 17,46 mm | TSM1652G-6 | N-1752 | C-1651 | C-1654 | 14 hari dari proses mixing | 14 hari dari proses mixing | 14 hari dari proses mixing | P1500D/1 | 105±45 g | 95±45 g | 8,0±0,1 | 11,5±0,1 | 13,8±0,1 | 16,4±0,1 | 6,9±0,1 | 0,3±0,1 | Ø69 | #10 × #40 | Ø69 | #10 × #40 | Ø84 | #10 × #40 | 80±5 | 70±5 | 60±5 | 60±5 | 60±5 | - | 70±5 | 60±5 | 60±5 | 60±5 | 80±5 | 70±5 | 60±5 | - | 50±5 | 14,2±0,5 | 20,0±2,5 | 14,2±0,7 | 49±10 | 74±10 | 90±10 | 27±10 | 20,5±10 | 33,5±10 | 26±1 | 14±1 | 25±1 | 17,6±0,2 | 17,6±0,05 | 65 | 65±5 | 81,4±15 | 5,0±0,1 | 0.5 | Roll Marking | DOT IP DATE 11/32 VL >CR, NBR< | Biru | Max, 15 | 17,5±0,2 | 5,3±0,1 | 5,3±0,1 | 5,4±0,1 | 100% | 8,5±0,1 | 16,7±0,2 | 1,6±0,2 | 2,0±0,2 | 4,0±0,2 | 0,20±0,02 | 8.5 | 0.1 | 8.45 | 8.4 | 8.55 | 8.6 | 1.6 | 0.2 | 1.5 | 1.4 | 1.7 | 1.8 | 2 | 0.2 | 1.9 | 1.8 | 2.1 | 2.2 | 4 | 0.2 | 3.9 | 3.8 | 4.1 | 4.2
TA2003 | 6-0 | 6 | SOP/PROD/HOSE/SPS/3/6 | SOP/PROD/HOSE/EPR/3/6 | SOP/PROD/HOSE/EPD/3/6 | 0 | PT. TMMIN | 07-09-18 | Hose, Vacuum; Ø 8,73 mm × 17,46 mm; TSM1652G-6 | Hose, Vacuum | Ø 8,73 mm × 17,46 mm | TSM1652G-6 | N-1752 | C-1651 | C-1654 | 14 hari dari proses mixing | 14 hari dari proses mixing | 14 hari dari proses mixing | P1500D/1 | 105±45 g | 95±45 g | 8,0±0,1 | 11,5±0,1 | 13,8±0,1 | 16,4±0,1 | 6,9±0,1 | 0,3±0,1 | Ø69 | #10 × #40 | Ø69 | #10 × #40 | Ø84 | #10 × #40 | 80±5 | 70±5 | 60±5 | 60±5 | 60±5 | - | 70±5 | 60±5 | 60±5 | 60±5 | 80±5 | 70±5 | 60±5 | - | 50±5 | 14,2±0,5 | 20,0±2,5 | 14,2±0,7 | 49±10 | 74±10 | 90±10 | 27±10 | 20,5±10 | 33,5±10 | 26±1 | 14±1 | 25±1 | 17,6±0,2 | 17,6±0,05 | 65 | 65±5 | 81,4±15 | 5,0±0,1 | 0.5 | Roll Marking | DOT IP DATE 11/32 VL >CR, NBR< | Biru | Max, 15 | 17,5±0,2 | 5,3±0,1 | 5,3±0,1 | 5,4±0,1 | 100% | 8,5±0,1 | 16,7±0,2 | 1,6±0,2 | 2,0±0,2 | 4,0±0,2 | 0,20±0,02 | 8.5 | 0.1 | 8.45 | 8.4 | 8.55 | 8.6 | 1.6 | 0.2 | 1.5 | 1.4 | 1.7 | 1.8 | 2 | 0.2 | 1.9 | 1.8 | 2.1 | 2.2 | 4 | 0.2 | 3.9 | 3.8 | 4.1 | 4.2
TA2004 | 6-0 | 6 | SOP/PROD/HOSE/SPS/3/6 | SOP/PROD/HOSE/EPR/3/6 | SOP/PROD/HOSE/EPD/3/6 | 0 | PT. TMMIN | 07-09-18 | Hose, Vacuum; Ø 8,73 mm × 17,46 mm; TSM1652G-6 | Hose, Vacuum | Ø 8,73 mm × 17,46 mm | TSM1652G-6 | N-1752 | C-1651 | C-1654 | 14 hari dari proses mixing | 14 hari dari proses mixing | 14 hari dari proses mixing | P1500D/1 | 105±45 g | 95±45 g | 8,0±0,1 | 11,5±0,1 | 13,8±0,1 | 16,4±0,1 | 6,9±0,1 | 0,3±0,1 | Ø69 | #10 × #40 | Ø69 | #10 × #40 | Ø84 | #10 × #40 | 80±5 | 70±5 | 60±5 | 60±5 | 60±5 | - | 70±5 | 60±5 | 60±5 | 60±5 | 80±5 | 70±5 | 60±5 | - | 50±5 | 14,2±0,5 | 20,0±2,5 | 14,2±0,7 | 49±10 | 74±10 | 90±10 | 27±10 | 20,5±10 | 33,5±10 | 26±1 | 14±1 | 25±1 | 17,6±0,2 | 17,6±0,05 | 65 | 65±5 | 81,4±15 | 5,0±0,1 | 0.5 | Roll Marking | DOT IP DATE 11/32 VL >CR, NBR< | Biru | Max, 15 | 17,5±0,2 | 5,3±0,1 | 5,3±0,1 | 5,4±0,1 | 100% | 8,5±0,1 | 16,7±0,2 | 1,6±0,2 | 2,0±0,2 | 4,0±0,2 | 0,20±0,02 | 8.5 | 0.1 | 8.45 | 8.4 | 8.55 | 8.6 | 1.6 | 0.2 | 1.5 | 1.4 | 1.7 | 1.8 | 2 | 0.2 | 1.9 | 1.8 | 2.1 | 2.2 | 4 | 0.2 | 3.9 | 3.8 | 4.1 | 4.2
TA2005 | 6-0 | 6 | SOP/PROD/HOSE/SPS/3/6 | SOP/PROD/HOSE/EPR/3/6 | SOP/PROD/HOSE/EPD/3/6 | 0 | PT. TMMIN | 07-09-18 | Hose, Vacuum; Ø 8,73 mm × 17,46 mm; TSM1652G-6 | Hose, Vacuum | Ø 8,73 mm × 17,46 mm | TSM1652G-6 | N-1752 | C-1651 | C-1654 | 14 hari dari proses mixing | 14 hari dari proses mixing | 14 hari dari proses mixing | P1500D/1 | 105±45 g | 95±45 g | 8,0±0,1 | 11,5±0,1 | 13,8±0,1 | 16,4±0,1 | 6,9±0,1 | 0,3±0,1 | Ø69 | #10 × #40 | Ø69 | #10 × #40 | Ø84 | #10 × #40 | 80±5 | 70±5 | 60±5 | 60±5 | 60±5 | - | 70±5 | 60±5 | 60±5 | 60±5 | 80±5 | 70±5 | 60±5 | - | 50±5 | 14,2±0,5 | 20,0±2,5 | 14,2±0,7 | 49±10 | 74±10 | 90±10 | 27±10 | 20,5±10 | 33,5±10 | 26±1 | 14±1 | 25±1 | 17,6±0,2 | 17,6±0,05 | 65 | 65±5 | 81,4±15 | 5,0±0,1 | 0.5 | Roll Marking | DOT IP DATE 11/32 VL >CR, NBR< | Biru | Max, 15 | 17,5±0,2 | 5,3±0,1 | 5,3±0,1 | 5,4±0,1 | 100% | 8,5±0,1 | 16,7±0,2 | 1,6±0,2 | 2,0±0,2 | 4,0±0,2 | 0,20±0,02 | 8.5 | 0.1 | 8.45 | 8.4 | 8.55 | 8.6 | 1.6 | 0.2 | 1.5 | 1.4 | 1.7 | 1.8 | 2 | 0.2 | 1.9 | 1.8 | 2.1 | 2.2 | 4 | 0.2 | 3.9 | 3.8 | 4.1 | 4.2
TA2010 | 6-0 | 6 | SOP/PROD/HOSE/SPS/3/6 | SOP/PROD/HOSE/EPR/3/6 | SOP/PROD/HOSE/EPD/3/6 | 0 | PT. TMMIN | 07-09-18 | Hose, Vacuum; Ø 8,73 mm × 17,46 mm; TSM1652G-6 | Hose, Vacuum | Ø 8,73 mm × 17,46 mm | TSM1652G-6 | N-1752 | C-1651 | C-1654 | 14 hari dari proses mixing | 14 hari dari proses mixing | 14 hari dari proses mixing | P1500D/1 | 105±45 g | 95±45 g | 8,0±0,1 | 11,5±0,1 | 13,8±0,1 | 16,4±0,1 | 6,9±0,1 | 0,3±0,1 | Ø69 | #10 × #40 | Ø69 | #10 × #40 | Ø84 | #10 × #40 | 80±5 | 70±5 | 60±5 | 60±5 | 60±5 | - | 70±5 | 60±5 | 60±5 | 60±5 | 80±5 | 70±5 | 60±5 | - | 50±5 | 14,2±0,5 | 20,0±2,5 | 14,2±0,7 | 49±10 | 74±10 | 90±10 | 27±10 | 20,5±10 | 33,5±10 | 26±1 | 14±1 | 25±1 | 17,6±0,2 | 17,6±0,05 | 65 | 65±5 | 81,4±15 | 5,0±0,1 | 0.5 | Roll Marking | DOT IP DATE 11/32 VL >CR, NBR< | Biru | Max, 15 | 17,5±0,2 | 5,3±0,1 | 5,3±0,1 | 5,4±0,1 | 100% | 8,5±0,1 | 16,7±0,2 | 1,6±0,2 | 2,0±0,2 | 4,0±0,2 | 0,20±0,02 | 8.5 | 0.1 | 8.45 | 8.4 | 8.55 | 8.6 | 1.6 | 0.2 | 1.5 | 1.4 | 1.7 | 1.8 | 2 | 0.2 | 1.9 | 1.8 | 2.1 | 2.2 | 4 | 0.2 | 3.9 | 3.8 | 4.1 | 4.2
TA2020 | 6-0 | 6 | SOP/PROD/HOSE/SPS/3/6 | SOP/PROD/HOSE/EPR/3/6 | SOP/PROD/HOSE/EPD/3/6 | 0 | PT. TMMIN | 07-09-18 | Hose, Vacuum; Ø 8,73 mm × 17,46 mm; TSM1652G-6 | Hose, Vacuum | Ø 8,73 mm × 17,46 mm | TSM1652G-6 | N-1752 | C-1651 | C-1654 | 14 hari dari proses mixing | 14 hari dari proses mixing | 14 hari dari proses mixing | P1500D/1 | 105±45 g | 95±45 g | 8,0±0,1 | 11,5±0,1 | 13,8±0,1 | 16,4±0,1 | 6,9±0,1 | 0,3±0,1 | Ø69 | #10 × #40 | Ø69 | #10 × #40 | Ø84 | #10 × #40 | 80±5 | 70±5 | 60±5 | 60±5 | 60±5 | - | 70±5 | 60±5 | 60±5 | 60±5 | 80±5 | 70±5 | 60±5 | - | 50±5 | 14,2±0,5 | 20,0±2,5 | 14,2±0,7 | 49±10 | 74±10 | 90±10 | 27±10 | 20,5±10 | 33,5±10 | 26±1 | 14±1 | 25±1 | 17,6±0,2 | 17,6±0,05 | 65 | 65±5 | 81,4±15 | 5,0±0,1 | 0.5 | Roll Marking | DOT IP DATE 11/32 VL >CR, NBR< | Biru | Max, 15 | 17,5±0,2 | 5,3±0,1 | 5,3±0,1 | 5,4±0,1 | 100% | 8,5±0,1 | 16,7±0,2 | 1,6±0,2 | 2,0±0,2 | 4,0±0,2 | 0,20±0,02 | 8.5 | 0.1 | 8.45 | 8.4 | 8.55 | 8.6 | 1.6 | 0.2 | 1.5 | 1.4 | 1.7 | 1.8 | 2 | 0.2 | 1.9 | 1.8 | 2.1 | 2.2 | 4 | 0.2 | 3.9 | 3.8 | 4.1 | 4.2
TA2030 | 6-0 | 6 | SOP/PROD/HOSE/SPS/3/6 | SOP/PROD/HOSE/EPR/3/6 | SOP/PROD/HOSE/EPD/3/6 | 0 | PT. TMMIN | 07-09-18 | Hose, Vacuum; Ø 8,73 mm × 17,46 mm; TSM1652G-6 | Hose, Vacuum | Ø 8,73 mm × 17,46 mm | TSM1652G-6 | N-1752 | C-1651 | C-1654 | 14 hari dari proses mixing | 14 hari dari proses mixing | 14 hari dari proses mixing | P1500D/1 | 105±45 g | 95±45 g | 8,0±0,1 | 11,5±0,1 | 13,8±0,1 | 16,4±0,1 | 6,9±0,1 | 0,3±0,1 | Ø69 | #10 × #40 | Ø69 | #10 × #40 | Ø84 | #10 × #40 | 80±5 | 70±5 | 60±5 | 60±5 | 60±5 | - | 70±5 | 60±5 | 60±5 | 60±5 | 80±5 | 70±5 | 60±5 | - | 50±5 | 14,2±0,5 | 20,0±2,5 | 14,2±0,7 | 49±10 | 74±10 | 90±10 | 27±10 | 20,5±10 | 33,5±10 | 26±1 | 14±1 | 25±1 | 17,6±0,2 | 17,6±0,05 | 65 | 65±5 | 81,4±15 | 5,0±0,1 | 0.5 | Roll Marking | DOT IP DATE 11/32 VL >CR, NBR< | Biru | Max, 15 | 17,5±0,2 | 5,3±0,1 | 5,3±0,1 | 5,4±0,1 | 100% | 8,5±0,1 | 16,7±0,2 | 1,6±0,2 | 2,0±0,2 | 4,0±0,2 | 0,20±0,02 | 8.5 | 0.1 | 8.45 | 8.4 | 8.55 | 8.6 | 1.6 | 0.2 | 1.5 | 1.4 | 1.7 | 1.8 | 2 | 0.2 | 1.9 | 1.8 | 2.1 | 2.2 | 4 | 0.2 | 3.9 | 3.8 | 4.1 | 4.2
TA2721 | 6-0 | 6 | SOP/PROD/HOSE/SPS/3/6 | SOP/PROD/HOSE/EPR/3/6 | SOP/PROD/HOSE/EPD/3/6 | 0 | PT. TMMIN | 07-09-18 | Hose, Vacuum; Ø 8,73 mm × 17,46 mm; TSM1652G-6 | Hose, Vacuum | Ø 8,73 mm × 17,46 mm | TSM1652G-6 | N-1752 | C-1651 | C-1654 | 14 hari dari proses mixing | 14 hari dari proses mixing | 14 hari dari proses mixing | P1500D/1 | 105±45 g | 95±45 g | 8,0±0,1 | 11,5±0,1 | 13,8±0,1 | 16,4±0,1 | 6,9±0,1 | 0,3±0,1 | Ø69 | #10 × #40 | Ø69 | #10 × #40 | Ø84 | #10 × #40 | 80±5 | 70±5 | 60±5 | 60±5 | 60±5 | - | 70±5 | 60±5 | 60±5 | 60±5 | 80±5 | 70±5 | 60±5 | - | 50±5 | 14,2±0,5 | 20,0±2,5 | 14,2±0,7 | 49±10 | 74±10 | 90±10 | 27±10 | 20,5±10 | 33,5±10 | 26±1 | 14±1 | 25±1 | 17,6±0,2 | 17,6±0,05 | 65 | 65±5 | 81,4±15 | 5,0±0,1 | 0.5 | Roll Marking | DOT IP DATE 11/32 VL >CR, NBR< | Biru | Max, 15 | 17,5±0,2 | 5,3±0,1 | 5,3±0,1 | 5,4±0,1 | 100% | 8,5±0,1 | 16,7±0,2 | 1,6±0,2 | 2,0±0,2 | 4,0±0,2 | 0,20±0,02 | 8.5 | 0.1 | 8.45 | 8.4 | 8.55 | 8.6 | 1.6 | 0.2 | 1.5 | 1.4 | 1.7 | 1.8 | 2 | 0.2 | 1.9 | 1.8 | 2.1 | 2.2 | 4 | 0.2 | 3.9 | 3.8 | 4.1 | 4.2
TA2722 | 6-0 | 6 | SOP/PROD/HOSE/SPS/3/6 | SOP/PROD/HOSE/EPR/3/6 | SOP/PROD/HOSE/EPD/3/6 | 0 | PT. TMMIN | 07-09-18 | Hose, Vacuum; Ø 8,73 mm × 17,46 mm; TSM1652G-6 | Hose, Vacuum | Ø 8,73 mm × 17,46 mm | TSM1652G-6 | N-1752 | C-1651 | C-1654 | 14 hari dari proses mixing | 14 hari dari proses mixing | 14 hari dari proses mixing | P1500D/1 | 105±45 g | 95±45 g | 8,0±0,1 | 11,5±0,1 | 13,8±0,1 | 16,4±0,1 | 6,9±0,1 | 0,3±0,1 | Ø69 | #10 × #40 | Ø69 | #10 × #40 | Ø84 | #10 × #40 | 80±5 | 70±5 | 60±5 | 60±5 | 60±5 | - | 70±5 | 60±5 | 60±5 | 60±5 | 80±5 | 70±5 | 60±5 | - | 50±5 | 14,2±0,5 | 20,0±2,5 | 14,2±0,7 | 49±10 | 74±10 | 90±10 | 27±10 | 20,5±10 | 33,5±10 | 26±1 | 14±1 | 25±1 | 17,6±0,2 | 17,6±0,05 | 65 | 65±5 | 81,4±15 | 5,0±0,1 | 0.5 | Roll Marking | DOT IP DATE 11/32 VL >CR, NBR< | Biru | Max, 15 | 17,5±0,2 | 5,3±0,1 | 5,3±0,1 | 5,4±0,1 | 100% | 8,5±0,1 | 16,7±0,2 | 1,6±0,2 | 2,0±0,2 | 4,0±0,2 | 0,20±0,02 | 8.5 | 0.1 | 8.45 | 8.4 | 8.55 | 8.6 | 1.6 | 0.2 | 1.5 | 1.4 | 1.7 | 1.8 | 2 | 0.2 | 1.9 | 1.8 | 2.1 | 2.2 | 4 | 0.2 | 3.9 | 3.8 | 4.1 | 4.2
TA2730 | 6-0 | 6 | SOP/PROD/HOSE/SPS/3/6 | SOP/PROD/HOSE/EPR/3/6 | SOP/PROD/HOSE/EPD/3/6 | 0 | PT. TMMIN | 07-09-18 | Hose, Vacuum; Ø 8,73 mm × 17,46 mm; TSM1652G-6 | Hose, Vacuum | Ø 8,73 mm × 17,46 mm | TSM1652G-6 | N-1752 | C-1651 | C-1654 | 14 hari dari proses mixing | 14 hari dari proses mixing | 14 hari dari proses mixing | P1500D/1 | 105±45 g | 95±45 g | 8,0±0,1 | 11,5±0,1 | 13,8±0,1 | 16,4±0,1 | 6,9±0,1 | 0,3±0,1 | Ø69 | #10 × #40 | Ø69 | #10 × #40 | Ø84 | #10 × #40 | 80±5 | 70±5 | 60±5 | 60±5 | 60±5 | - | 70±5 | 60±5 | 60±5 | 60±5 | 80±5 | 70±5 | 60±5 | - | 50±5 | 14,2±0,5 | 20,0±2,5 | 14,2±0,7 | 49±10 | 74±10 | 90±10 | 27±10 | 20,5±10 | 33,5±10 | 26±1 | 14±1 | 25±1 | 17,6±0,2 | 17,6±0,05 | 65 | 65±5 | 81,4±15 | 5,0±0,1 | 0.5 | Roll Marking | DOT IP DATE 11/32 VL >CR, NBR< | Biru | Max, 15 | 17,5±0,2 | 5,3±0,1 | 5,3±0,1 | 5,4±0,1 | 100% | 8,5±0,1 | 16,7±0,2 | 1,6±0,2 | 2,0±0,2 | 4,0±0,2 | 0,20±0,02 | 8.5 | 0.1 | 8.45 | 8.4 | 8.55 | 8.6 | 1.6 | 0.2 | 1.5 | 1.4 | 1.7 | 1.8 | 2 | 0.2 | 1.9 | 1.8 | 2.1 | 2.2 | 4 | 0.2 | 3.9 | 3.8 | 4.1 | 4.2
TA1541 | 8-0 | 8 | SOP/PROD/HOSE/SPS/3/8 | SOP/PROD/HOSE/EPR/3/8 | SOP/PROD/HOSE/EPD/3/8 | 0 | PT. TMMIN | 26-03-17 | Hose, Vacuum; Ø 8,73 mm × 17,46 mm; TSM1652G-7 | Hose, Vacuum | Ø 8,73 mm × 17,46 mm | TSM1652G-7 | N-1752 | K-1752 | K-1653 | 14 hari dari proses mixing | 14 hari dari proses mixing | 14 hari dari proses mixing | P1500D/1 | 105±45 g | 95±45 g | 8,0±0,1 | 11,0±0,1 | 13,8±0,1 | 16,4±0,1 | 6,5±0,1 | 0,2±0,1 | Ø69 | #10 × #40 | Ø69 | #10 × #40 | Ø84 | #10 × #40 | 80±5 | 70±5 | 60±5 | 60±5 | 60±5 | - | 85±5 | 75±5 | 75±5 | 60±5 | 80±5 | 70±5 | 65±5 | - | 60±5 | 18,6±0,5 | 8,7±2,5 | 15,0±0,7 | 49±10 | 63±10 | 88±10 | 25,2±10 | 19,5±10 | 39,9±10 | 22±1 | 12±1 | 25±1 | 17,6±0,2 | 17,6±0,05 | 65 | 65±5 | 81,4±15 | 5,0±0,1 | 0.5 | Roll Marking | DOT IP DATE 11/32 VL >GECO, NBR< | Hijau | Max, 15 | 17,5±0,2 | 5,3±0,1 | 5,3±0,1 | 5,4±0,1 | 100% | 8,1±0,2 | 16,1±0,2 | 1,6±0,2 | 2,0±0,2 | 4,0±0,2 | 0,20±0,02 | 8.1 | 0.2 | 8 | 7.9 | 8.2 | 8.3 | 1.6 | 0.2 | 1.5 | 1.4 | 1.7 | 1.8 | 2 | 0.2 | 1.9 | 1.8 | 2.1 | 2.2 | 4 | 0.2 | 3.9 | 3.8 | 4.1 | 4.2
TA1542 | 8-0 | 8 | SOP/PROD/HOSE/SPS/3/8 | SOP/PROD/HOSE/EPR/3/8 | SOP/PROD/HOSE/EPD/3/8 | 0 | PT. TMMIN | 26-03-17 | Hose, Vacuum; Ø 8,73 mm × 17,46 mm; TSM1652G-7 | Hose, Vacuum | Ø 8,73 mm × 17,46 mm | TSM1652G-7 | N-1752 | K-1752 | K-1653 | 14 hari dari proses mixing | 14 hari dari proses mixing | 14 hari dari proses mixing | P1500D/1 | 105±45 g | 95±45 g | 8,0±0,1 | 11,0±0,1 | 13,8±0,1 | 16,4±0,1 | 6,5±0,1 | 0,2±0,1 | Ø69 | #10 × #40 | Ø69 | #10 × #40 | Ø84 | #10 × #40 | 80±5 | 70±5 | 60±5 | 60±5 | 60±5 | - | 85±5 | 75±5 | 75±5 | 60±5 | 80±5 | 70±5 | 65±5 | - | 60±5 | 18,6±0,5 | 8,7±2,5 | 15,0±0,7 | 49±10 | 63±10 | 88±10 | 25,2±10 | 19,5±10 | 39,9±10 | 22±1 | 12±1 | 25±1 | 17,6±0,2 | 17,6±0,05 | 65 | 65±5 | 81,4±15 | 5,0±0,1 | 0.5 | Roll Marking | DOT IP DATE 11/32 VL >GECO, NBR< | Hijau | Max, 15 | 17,5±0,2 | 5,3±0,1 | 5,3±0,1 | 5,4±0,1 | 100% | 8,1±0,2 | 16,1±0,2 | 1,6±0,2 | 2,0±0,2 | 4,0±0,2 | 0,20±0,02 | 8.1 | 0.2 | 8 | 7.9 | 8.2 | 8.3 | 1.6 | 0.2 | 1.5 | 1.4 | 1.7 | 1.8 | 2 | 0.2 | 1.9 | 1.8 | 2.1 | 2.2 | 4 | 0.2 | 3.9 | 3.8 | 4.1 | 4.2
TA1571 | 8-0 | 8 | SOP/PROD/HOSE/SPS/3/8 | SOP/PROD/HOSE/EPR/3/8 | SOP/PROD/HOSE/EPD/3/8 | 0 | PT. TMMIN | 26-03-17 | Hose, Vacuum; Ø 8,73 mm × 17,46 mm; TSM1652G-7 | Hose, Vacuum | Ø 8,73 mm × 17,46 mm | TSM1652G-7 | N-1752 | K-1752 | K-1653 | 14 hari dari proses mixing | 14 hari dari proses mixing | 14 hari dari proses mixing | P1500D/1 | 105±45 g | 95±45 g | 8,0±0,1 | 11,0±0,1 | 13,8±0,1 | 16,4±0,1 | 6,5±0,1 | 0,2±0,1 | Ø69 | #10 × #40 | Ø69 | #10 × #40 | Ø84 | #10 × #40 | 80±5 | 70±5 | 60±5 | 60±5 | 60±5 | - | 85±5 | 75±5 | 75±5 | 60±5 | 80±5 | 70±5 | 65±5 | - | 60±5 | 18,6±0,5 | 8,7±2,5 | 15,0±0,7 | 49±10 | 63±10 | 88±10 | 25,2±10 | 19,5±10 | 39,9±10 | 22±1 | 12±1 | 25±1 | 17,6±0,2 | 17,6±0,05 | 65 | 65±5 | 81,4±15 | 5,0±0,1 | 0.5 | Roll Marking | DOT IP DATE 11/32 VL >GECO, NBR< | Hijau | Max, 15 | 17,5±0,2 | 5,3±0,1 | 5,3±0,1 | 5,4±0,1 | 100% | 8,1±0,2 | 16,1±0,2 | 1,6±0,2 | 2,0±0,2 | 4,0±0,2 | 0,20±0,02 | 8.1 | 0.2 | 8 | 7.9 | 8.2 | 8.3 | 1.6 | 0.2 | 1.5 | 1.4 | 1.7 | 1.8 | 2 | 0.2 | 1.9 | 1.8 | 2.1 | 2.2 | 4 | 0.2 | 3.9 | 3.8 | 4.1 | 4.2
TA1572 | 8-0 | 8 | SOP/PROD/HOSE/SPS/3/8 | SOP/PROD/HOSE/EPR/3/8 | SOP/PROD/HOSE/EPD/3/8 | 0 | PT. TMMIN | 26-03-17 | Hose, Vacuum; Ø 8,73 mm × 17,46 mm; TSM1652G-7 | Hose, Vacuum | Ø 8,73 mm × 17,46 mm | TSM1652G-7 | N-1752 | K-1752 | K-1653 | 14 hari dari proses mixing | 14 hari dari proses mixing | 14 hari dari proses mixing | P1500D/1 | 105±45 g | 95±45 g | 8,0±0,1 | 11,0±0,1 | 13,8±0,1 | 16,4±0,1 | 6,5±0,1 | 0,2±0,1 | Ø69 | #10 × #40 | Ø69 | #10 × #40 | Ø84 | #10 × #40 | 80±5 | 70±5 | 60±5 | 60±5 | 60±5 | - | 85±5 | 75±5 | 75±5 | 60±5 | 80±5 | 70±5 | 65±5 | - | 60±5 | 18,6±0,5 | 8,7±2,5 | 15,0±0,7 | 49±10 | 63±10 | 88±10 | 25,2±10 | 19,5±10 | 39,9±10 | 22±1 | 12±1 | 25±1 | 17,6±0,2 | 17,6±0,05 | 65 | 65±5 | 81,4±15 | 5,0±0,1 | 0.5 | Roll Marking | DOT IP DATE 11/32 VL >GECO, NBR< | Hijau | Max, 15 | 17,5±0,2 | 5,3±0,1 | 5,3±0,1 | 5,4±0,1 | 100% | 8,1±0,2 | 16,1±0,2 | 1,6±0,2 | 2,0±0,2 | 4,0±0,2 | 0,20±0,02 | 8.1 | 0.2 | 8 | 7.9 | 8.2 | 8.3 | 1.6 | 0.2 | 1.5 | 1.4 | 1.7 | 1.8 | 2 | 0.2 | 1.9 | 1.8 | 2.1 | 2.2 | 4 | 0.2 | 3.9 | 3.8 | 4.1 | 4.2
TA1581 | 8-0 | 8 | SOP/PROD/HOSE/SPS/3/8 | SOP/PROD/HOSE/EPR/3/8 | SOP/PROD/HOSE/EPD/3/8 | 0 | PT. TMMIN | 26-03-17 | Hose, Vacuum; Ø 8,73 mm × 17,46 mm; TSM1652G-7 | Hose, Vacuum | Ø 8,73 mm × 17,46 mm | TSM1652G-7 | N-1752 | K-1752 | K-1653 | 14 hari dari proses mixing | 14 hari dari proses mixing | 14 hari dari proses mixing | P1500D/1 | 105±45 g | 95±45 g | 8,0±0,1 | 11,0±0,1 | 13,8±0,1 | 16,4±0,1 | 6,5±0,1 | 0,2±0,1 | Ø69 | #10 × #40 | Ø69 | #10 × #40 | Ø84 | #10 × #40 | 80±5 | 70±5 | 60±5 | 60±5 | 60±5 | - | 85±5 | 75±5 | 75±5 | 60±5 | 80±5 | 70±5 | 65±5 | - | 60±5 | 18,6±0,5 | 8,7±2,5 | 15,0±0,7 | 49±10 | 63±10 | 88±10 | 25,2±10 | 19,5±10 | 39,9±10 | 22±1 | 12±1 | 25±1 | 17,6±0,2 | 17,6±0,05 | 65 | 65±5 | 81,4±15 | 5,0±0,1 | 0.5 | Roll Marking | DOT IP DATE 11/32 VL >GECO, NBR< | Hijau | Max, 15 | 17,5±0,2 | 5,3±0,1 | 5,3±0,1 | 5,4±0,1 | 100% | 8,1±0,2 | 16,1±0,2 | 1,6±0,2 | 2,0±0,2 | 4,0±0,2 | 0,20±0,02 | 8.1 | 0.2 | 8 | 7.9 | 8.2 | 8.3 | 1.6 | 0.2 | 1.5 | 1.4 | 1.7 | 1.8 | 2 | 0.2 | 1.9 | 1.8 | 2.1 | 2.2 | 4 | 0.2 | 3.9 | 3.8 | 4.1 | 4.2
TA1582 | 8-0 | 8 | SOP/PROD/HOSE/SPS/3/8 | SOP/PROD/HOSE/EPR/3/8 | SOP/PROD/HOSE/EPD/3/8 | 0 | PT. TMMIN | 26-03-17 | Hose, Vacuum; Ø 8,73 mm × 17,46 mm; TSM1652G-7 | Hose, Vacuum | Ø 8,73 mm × 17,46 mm | TSM1652G-7 | N-1752 | K-1752 | K-1653 | 14 hari dari proses mixing | 14 hari dari proses mixing | 14 hari dari proses mixing | P1500D/1 | 105±45 g | 95±45 g | 8,0±0,1 | 11,0±0,1 | 13,8±0,1 | 16,4±0,1 | 6,5±0,1 | 0,2±0,1 | Ø69 | #10 × #40 | Ø69 | #10 × #40 | Ø84 | #10 × #40 | 80±5 | 70±5 | 60±5 | 60±5 | 60±5 | - | 85±5 | 75±5 | 75±5 | 60±5 | 80±5 | 70±5 | 65±5 | - | 60±5 | 18,6±0,5 | 8,7±2,5 | 15,0±0,7 | 49±10 | 63±10 | 88±10 | 25,2±10 | 19,5±10 | 39,9±10 | 22±1 | 12±1 | 25±1 | 17,6±0,2 | 17,6±0,05 | 65 | 65±5 | 81,4±15 | 5,0±0,1 | 0.5 | Roll Marking | DOT IP DATE 11/32 VL >GECO, NBR< | Hijau | Max, 15 | 17,5±0,2 | 5,3±0,1 | 5,3±0,1 | 5,4±0,1 | 100% | 8,1±0,2 | 16,1±0,2 | 1,6±0,2 | 2,0±0,2 | 4,0±0,2 | 0,20±0,02 | 8.1 | 0.2 | 8 | 7.9 | 8.2 | 8.3 | 1.6 | 0.2 | 1.5 | 1.4 | 1.7 | 1.8 | 2 | 0.2 | 1.9 | 1.8 | 2.1 | 2.2 | 4 | 0.2 | 3.9 | 3.8 | 4.1 | 4.2
TA1600 | 8-0 | 8 | SOP/PROD/HOSE/SPS/3/8 | SOP/PROD/HOSE/EPR/3/8 | SOP/PROD/HOSE/EPD/3/8 | 0 | PT. TMMIN | 26-03-17 | Hose, Vacuum; Ø 8,73 mm × 17,46 mm; TSM1652G-7 | Hose, Vacuum | Ø 8,73 mm × 17,46 mm | TSM1652G-7 | N-1752 | K-1752 | K-1653 | 14 hari dari proses mixing | 14 hari dari proses mixing | 14 hari dari proses mixing | P1500D/1 | 105±45 g | 95±45 g | 8,0±0,1 | 11,0±0,1 | 13,8±0,1 | 16,4±0,1 | 6,5±0,1 | 0,2±0,1 | Ø69 | #10 × #40 | Ø69 | #10 × #40 | Ø84 | #10 × #40 | 80±5 | 70±5 | 60±5 | 60±5 | 60±5 | - | 85±5 | 75±5 | 75±5 | 60±5 | 80±5 | 70±5 | 65±5 | - | 60±5 | 18,6±0,5 | 8,7±2,5 | 15,0±0,7 | 49±10 | 63±10 | 88±10 | 25,2±10 | 19,5±10 | 39,9±10 | 22±1 | 12±1 | 25±1 | 17,6±0,2 | 17,6±0,05 | 65 | 65±5 | 81,4±15 | 5,0±0,1 | 0.5 | Roll Marking | DOT IP DATE 11/32 VL >GECO, NBR< | Hijau | Max, 15 | 17,5±0,2 | 5,3±0,1 | 5,3±0,1 | 5,4±0,1 | 100% | 8,1±0,2 | 16,1±0,2 | 1,6±0,2 | 2,0±0,2 | 4,0±0,2 | 0,20±0,02 | 8.1 | 0.2 | 8 | 7.9 | 8.2 | 8.3 | 1.6 | 0.2 | 1.5 | 1.4 | 1.7 | 1.8 | 2 | 0.2 | 1.9 | 1.8 | 2.1 | 2.2 | 4 | 0.2 | 3.9 | 3.8 | 4.1 | 4.2
HN0150 | 9-0 | 9 | SOP/PROD/HOSE/SPS/3/9 | SOP/PROD/HOSE/EPR/3/9 | SOP/PROD/HOSE/EPD/3/9 | 0 | PT. HMMI | 26-03-17 | Hose, Vacuum; Ø 8,73 mm × 17,46 mm; TSM1652G-7 | Hose, Vacuum | Ø 8,73 mm × 17,46 mm | TSM1652G-7 | N-1774 | H-1607 | C-1653 | 14 hari dari proses mixing | 14 hari dari proses mixing | 14 hari dari proses mixing | P1500D/1 | 105±45 g | 95±45 g | 8,0±0,1 | 11,4±0,1 | 13,8±0,1 | 16,4±0,1 | 6,9±0,1 | 0,3±0,1 | Ø69 | #10 × #40 | Ø69 | #10 × #40 | Ø84 | #10 × #40 | 80±5 | 70±5 | 60±5 | 60±5 | 60±5 | - | 70±5 | 60±5 | 60±5 | 60±5 | 80±5 | 70±5 | 60±5 | - | 50±5 | 14,1±0,5 | 20,0±2,5 | 14,0±0,7 | 50±10 | 74±10 | 88±10 | 29±10 | 22,1±10 | 33±10 | 26±1 | 14±1 | 25±1 | 16,5±0,2 | 16,5±0,05 | 65 | 65±5 | 86,3±15 | 5,3±0,1 | 0.5 | Roll Marking | DOT VIN DATE 11/32 VL >GECO, NBR< | Hijau | Max, 15 | 17,5±0,2 | 5,6±0,1 | 5,8±0,1 | 5,9±0,1 | 100% | 8,4±0,2 | 17,0±0,2 | 1,6±0,2 | 2,0±0,2 | 4,3±0,2 | 0,20±0,02 | 8.4 | 0.2 | 8.3 | 8.2 | 8.5 | 8.6 | 1.6 | 0.2 | 1.5 | 1.4 | 1.7 | 1.8 | 2 | 0.2 | 1.9 | 1.8 | 2.1 | 2.2 | 4.3 | 0.2 | 4.2 | 4.1 | 4.4 | 4.5
HN0160 | 9-0 | 9 | SOP/PROD/HOSE/SPS/3/9 | SOP/PROD/HOSE/EPR/3/9 | SOP/PROD/HOSE/EPD/3/9 | 0 | PT. HMMI | 26-03-17 | Hose, Vacuum; Ø 8,73 mm × 17,46 mm; TSM1652G-7 | Hose, Vacuum | Ø 8,73 mm × 17,46 mm | TSM1652G-7 | N-1774 | H-1607 | C-1653 | 14 hari dari proses mixing | 14 hari dari proses mixing | 14 hari dari proses mixing | P1500D/1 | 105±45 g | 95±45 g | 8,0±0,1 | 11,4±0,1 | 13,8±0,1 | 16,4±0,1 | 6,9±0,1 | 0,3±0,1 | Ø69 | #10 × #40 | Ø69 | #10 × #40 | Ø84 | #10 × #40 | 80±5 | 70±5 | 60±5 | 60±5 | 60±5 | - | 70±5 | 60±5 | 60±5 | 60±5 | 80±5 | 70±5 | 60±5 | - | 50±5 | 14,1±0,5 | 20,0±2,5 | 14,0±0,7 | 50±10 | 74±10 | 88±10 | 29±10 | 22,1±10 | 33±10 | 26±1 | 14±1 | 25±1 | 16,5±0,2 | 16,5±0,05 | 65 | 65±5 | 86,3±15 | 5,3±0,1 | 0.5 | Roll Marking | DOT VIN DATE 11/32 VL >GECO, NBR< | Hijau | Max, 15 | 17,5±0,2 | 5,6±0,1 | 5,8±0,1 | 5,9±0,1 | 100% | 8,4±0,2 | 17,0±0,2 | 1,6±0,2 | 2,0±0,2 | 4,3±0,2 | 0,20±0,02 | 8.4 | 0.2 | 8.3 | 8.2 | 8.5 | 8.6 | 1.6 | 0.2 | 1.5 | 1.4 | 1.7 | 1.8 | 2 | 0.2 | 1.9 | 1.8 | 2.1 | 2.2 | 4.3 | 0.2 | 4.2 | 4.1 | 4.4 | 4.5
HN0170 | 9-0 | 9 | SOP/PROD/HOSE/SPS/3/9 | SOP/PROD/HOSE/EPR/3/9 | SOP/PROD/HOSE/EPD/3/9 | 0 | PT. HMMI | 26-03-17 | Hose, Vacuum; Ø 8,73 mm × 17,46 mm; TSM1652G-7 | Hose, Vacuum | Ø 8,73 mm × 17,46 mm | TSM1652G-7 | N-1774 | H-1607 | C-1653 | 14 hari dari proses mixing | 14 hari dari proses mixing | 14 hari dari proses mixing | P1500D/1 | 105±45 g | 95±45 g | 8,0±0,1 | 11,4±0,1 | 13,8±0,1 | 16,4±0,1 | 6,9±0,1 | 0,3±0,1 | Ø69 | #10 × #40 | Ø69 | #10 × #40 | Ø84 | #10 × #40 | 80±5 | 70±5 | 60±5 | 60±5 | 60±5 | - | 70±5 | 60±5 | 60±5 | 60±5 | 80±5 | 70±5 | 60±5 | - | 50±5 | 14,1±0,5 | 20,0±2,5 | 14,0±0,7 | 50±10 | 74±10 | 88±10 | 29±10 | 22,1±10 | 33±10 | 26±1 | 14±1 | 25±1 | 16,5±0,2 | 16,5±0,05 | 65 | 65±5 | 86,3±15 | 5,3±0,1 | 0.5 | Roll Marking | DOT VIN DATE 11/32 VL >GECO, NBR< | Hijau | Max, 15 | 17,5±0,2 | 5,6±0,1 | 5,8±0,1 | 5,9±0,1 | 100% | 8,4±0,2 | 17,0±0,2 | 1,6±0,2 | 2,0±0,2 | 4,3±0,2 | 0,20±0,02 | 8.4 | 0.2 | 8.3 | 8.2 | 8.5 | 8.6 | 1.6 | 0.2 | 1.5 | 1.4 | 1.7 | 1.8 | 2 | 0.2 | 1.9 | 1.8 | 2.1 | 2.2 | 4.3 | 0.2 | 4.2 | 4.1 | 4.4 | 4.5
HN0240 | 9-0 | 9 | SOP/PROD/HOSE/SPS/3/9 | SOP/PROD/HOSE/EPR/3/9 | SOP/PROD/HOSE/EPD/3/9 | 0 | PT. HMMI | 26-03-17 | Hose, Vacuum; Ø 8,73 mm × 17,46 mm; TSM1652G-7 | Hose, Vacuum | Ø 8,73 mm × 17,46 mm | TSM1652G-7 | N-1774 | H-1607 | C-1653 | 14 hari dari proses mixing | 14 hari dari proses mixing | 14 hari dari proses mixing | P1500D/1 | 105±45 g | 95±45 g | 8,0±0,1 | 11,4±0,1 | 13,8±0,1 | 16,4±0,1 | 6,9±0,1 | 0,3±0,1 | Ø69 | #10 × #40 | Ø69 | #10 × #40 | Ø84 | #10 × #40 | 80±5 | 70±5 | 60±5 | 60±5 | 60±5 | - | 70±5 | 60±5 | 60±5 | 60±5 | 80±5 | 70±5 | 60±5 | - | 50±5 | 14,1±0,5 | 20,0±2,5 | 14,0±0,7 | 50±10 | 74±10 | 88±10 | 29±10 | 22,1±10 | 33±10 | 26±1 | 14±1 | 25±1 | 16,5±0,2 | 16,5±0,05 | 65 | 65±5 | 86,3±15 | 5,3±0,1 | 0.5 | Roll Marking | DOT VIN DATE 11/32 VL >GECO, NBR< | Hijau | Max, 15 | 17,5±0,2 | 5,6±0,1 | 5,8±0,1 | 5,9±0,1 | 100% | 8,4±0,2 | 17,0±0,2 | 1,6±0,2 | 2,0±0,2 | 4,3±0,2 | 0,20±0,02 | 8.4 | 0.2 | 8.3 | 8.2 | 8.5 | 8.6 | 1.6 | 0.2 | 1.5 | 1.4 | 1.7 | 1.8 | 2 | 0.2 | 1.9 | 1.8 | 2.1 | 2.2 | 4.3 | 0.2 | 4.2 | 4.1 | 4.4 | 4.5
TA1090 | 10-0 | 10 | SOP/PROD/HOSE/SPS/3/10 | SOP/PROD/HOSE/EPR/3/10 | SOP/PROD/HOSE/EPD/3/10 | 0 | PT. TMMIN | 26-03-17 | Hose, Fuel; Ø 9,5 mm × 16,5 mm; TSM1644G-7 | Hose, Fuel | Ø 9,5 mm × 16,5 mm | TSM1644G-7 | N-1791 | N-1780 | K-1638 | 14 hari dari proses mixing | 14 hari dari proses mixing | 14 hari dari proses mixing | PET 20//6 | 105±45 g | 95±45 g | 7,5±0,1 | 9,3±0,1 | 11,2±0,1 | 12,5±0,1 | 6,1±0,1 | 0,2±0,1 | Ø69 | #10 × #40 | Ø69 | #10 × #40 | Ø84 | #10 × #40 | 90±5 | 80±5 | 70±5 | 60±5 | 60±5 | - | 80±5 | 80±5 | 70±5 | 60±5 | 90±5 | 80±5 | 70±5 | - | 60±5 | 8,5±0,5 | 18,0±2,5 | 8,0±0,7 | 55±10 | 65±10 | 96±10 | 40,4±10 | 25,7±10 | 28,2±10 | 30±1 | 18±1 | 15±1 | 16±0,2 | 16±0,05 | 45 | 45±5 | 104,1±15 | 4,6±0,1 | 0.5 | Roll Marking | IP 10 >GECO, NBR, HNBR< DATE | Biru | Max, 15 | 16,5±0,2 | 4,7±0,1 | 4,7±0,1 | 4,9±0,1 | 100% | 9,6±0,2 | 17,0±0,2 | 1,0±0,2 | 2,0±0,2 | 3,4±0,2 | 0,20±0,02 | 9.6 | 0.2 | 9.5 | 9.4 | 9.7 | 9.8 | 1 | 0.2 | 0.9 | 0.8 | 1.1 | 1.2 | 2 | 0.2 | 1.9 | 1.8 | 2.1 | 2.2 | 3.4 | 0.2 | 3.3 | 3.2 | 3.5 | 3.6
TA1732 | 10-0 | 10 | SOP/PROD/HOSE/SPS/3/10 | SOP/PROD/HOSE/EPR/3/10 | SOP/PROD/HOSE/EPD/3/10 | 0 | PT. TMMIN | 26-03-17 | Hose, Fuel; Ø 9,5 mm × 16,5 mm; TSM1644G-7 | Hose, Fuel | Ø 9,5 mm × 16,5 mm | TSM1644G-7 | N-1791 | N-1780 | K-1638 | 14 hari dari proses mixing | 14 hari dari proses mixing | 14 hari dari proses mixing | PET 20//6 | 105±45 g | 95±45 g | 7,5±0,1 | 9,3±0,1 | 11,2±0,1 | 12,5±0,1 | 6,1±0,1 | 0,2±0,1 | Ø69 | #10 × #40 | Ø69 | #10 × #40 | Ø84 | #10 × #40 | 90±5 | 80±5 | 70±5 | 60±5 | 60±5 | - | 80±5 | 80±5 | 70±5 | 60±5 | 90±5 | 80±5 | 70±5 | - | 60±5 | 8,5±0,5 | 18,0±2,5 | 8,0±0,7 | 55±10 | 65±10 | 96±10 | 40,4±10 | 25,7±10 | 28,2±10 | 30±1 | 18±1 | 15±1 | 16±0,2 | 16±0,05 | 45 | 45±5 | 104,1±15 | 4,6±0,1 | 0.5 | Roll Marking | IP 10 >GECO, NBR, HNBR< DATE | Biru | Max, 15 | 16,5±0,2 | 4,7±0,1 | 4,7±0,1 | 4,9±0,1 | 100% | 9,6±0,2 | 17,0±0,2 | 1,0±0,2 | 2,0±0,2 | 3,4±0,2 | 0,20±0,02 | 9.6 | 0.2 | 9.5 | 9.4 | 9.7 | 9.8 | 1 | 0.2 | 0.9 | 0.8 | 1.1 | 1.2 | 2 | 0.2 | 1.9 | 1.8 | 2.1 | 2.2 | 3.4 | 0.2 | 3.3 | 3.2 | 3.5 | 3.6
TA1733 | 10-0 | 10 | SOP/PROD/HOSE/SPS/3/10 | SOP/PROD/HOSE/EPR/3/10 | SOP/PROD/HOSE/EPD/3/10 | 0 | PT. TMMIN | 26-03-17 | Hose, Fuel; Ø 9,5 mm × 16,5 mm; TSM1644G-7 | Hose, Fuel | Ø 9,5 mm × 16,5 mm | TSM1644G-7 | N-1791 | N-1780 | K-1638 | 14 hari dari proses mixing | 14 hari dari proses mixing | 14 hari dari proses mixing | PET 20//6 | 105±45 g | 95±45 g | 7,5±0,1 | 9,3±0,1 | 11,2±0,1 | 12,5±0,1 | 6,1±0,1 | 0,2±0,1 | Ø69 | #10 × #40 | Ø69 | #10 × #40 | Ø84 | #10 × #40 | 90±5 | 80±5 | 70±5 | 60±5 | 60±5 | - | 80±5 | 80±5 | 70±5 | 60±5 | 90±5 | 80±5 | 70±5 | - | 60±5 | 8,5±0,5 | 18,0±2,5 | 8,0±0,7 | 55±10 | 65±10 | 96±10 | 40,4±10 | 25,7±10 | 28,2±10 | 30±1 | 18±1 | 15±1 | 16±0,2 | 16±0,05 | 45 | 45±5 | 104,1±15 | 4,6±0,1 | 0.5 | Roll Marking | IP 10 >GECO, NBR, HNBR< DATE | Biru | Max, 15 | 16,5±0,2 | 4,7±0,1 | 4,7±0,1 | 4,9±0,1 | 100% | 9,6±0,2 | 17,0±0,2 | 1,0±0,2 | 2,0±0,2 | 3,4±0,2 | 0,20±0,02 | 9.6 | 0.2 | 9.5 | 9.4 | 9.7 | 9.8 | 1 | 0.2 | 0.9 | 0.8 | 1.1 | 1.2 | 2 | 0.2 | 1.9 | 1.8 | 2.1 | 2.2 | 3.4 | 0.2 | 3.3 | 3.2 | 3.5 | 3.6
TA1741 | 10-0 | 10 | SOP/PROD/HOSE/SPS/3/10 | SOP/PROD/HOSE/EPR/3/10 | SOP/PROD/HOSE/EPD/3/10 | 0 | PT. TMMIN | 26-03-17 | Hose, Fuel; Ø 9,5 mm × 16,5 mm; TSM1644G-7 | Hose, Fuel | Ø 9,5 mm × 16,5 mm | TSM1644G-7 | N-1791 | N-1780 | K-1638 | 14 hari dari proses mixing | 14 hari dari proses mixing | 14 hari dari proses mixing | PET 20//6 | 105±45 g | 95±45 g | 7,5±0,1 | 9,3±0,1 | 11,2±0,1 | 12,5±0,1 | 6,1±0,1 | 0,2±0,1 | Ø69 | #10 × #40 | Ø69 | #10 × #40 | Ø84 | #10 × #40 | 90±5 | 80±5 | 70±5 | 60±5 | 60±5 | - | 80±5 | 80±5 | 70±5 | 60±5 | 90±5 | 80±5 | 70±5 | - | 60±5 | 8,5±0,5 | 18,0±2,5 | 8,0±0,7 | 55±10 | 65±10 | 96±10 | 40,4±10 | 25,7±10 | 28,2±10 | 30±1 | 18±1 | 15±1 | 16±0,2 | 16±0,05 | 45 | 45±5 | 104,1±15 | 4,6±0,1 | 0.5 | Roll Marking | IP 10 >GECO, NBR, HNBR< DATE | Biru | Max, 15 | 16,5±0,2 | 4,7±0,1 | 4,7±0,1 | 4,9±0,1 | 100% | 9,6±0,2 | 17,0±0,2 | 1,0±0,2 | 2,0±0,2 | 3,4±0,2 | 0,20±0,02 | 9.6 | 0.2 | 9.5 | 9.4 | 9.7 | 9.8 | 1 | 0.2 | 0.9 | 0.8 | 1.1 | 1.2 | 2 | 0.2 | 1.9 | 1.8 | 2.1 | 2.2 | 3.4 | 0.2 | 3.3 | 3.2 | 3.5 | 3.6
TA2531 | 10-0 | 10 | SOP/PROD/HOSE/SPS/3/10 | SOP/PROD/HOSE/EPR/3/10 | SOP/PROD/HOSE/EPD/3/10 | 0 | PT. TMMIN | 26-03-17 | Hose, Fuel; Ø 9,5 mm × 16,5 mm; TSM1644G-7 | Hose, Fuel | Ø 9,5 mm × 16,5 mm | TSM1644G-7 | N-1791 | N-1780 | K-1638 | 14 hari dari proses mixing | 14 hari dari proses mixing | 14 hari dari proses mixing | PET 20//6 | 105±45 g | 95±45 g | 7,5±0,1 | 9,3±0,1 | 11,2±0,1 | 12,5±0,1 | 6,1±0,1 | 0,2±0,1 | Ø69 | #10 × #40 | Ø69 | #10 × #40 | Ø84 | #10 × #40 | 90±5 | 80±5 | 70±5 | 60±5 | 60±5 | - | 80±5 | 80±5 | 70±5 | 60±5 | 90±5 | 80±5 | 70±5 | - | 60±5 | 8,5±0,5 | 18,0±2,5 | 8,0±0,7 | 55±10 | 65±10 | 96±10 | 40,4±10 | 25,7±10 | 28,2±10 | 30±1 | 18±1 | 15±1 | 16±0,2 | 16±0,05 | 45 | 45±5 | 104,1±15 | 4,6±0,1 | 0.5 | Roll Marking | IP 10 >GECO, NBR, HNBR< DATE | Biru | Max, 15 | 16,5±0,2 | 4,7±0,1 | 4,7±0,1 | 4,9±0,1 | 100% | 9,6±0,2 | 17,0±0,2 | 1,0±0,2 | 2,0±0,2 | 3,4±0,2 | 0,20±0,02 | 9.6 | 0.2 | 9.5 | 9.4 | 9.7 | 9.8 | 1 | 0.2 | 0.9 | 0.8 | 1.1 | 1.2 | 2 | 0.2 | 1.9 | 1.8 | 2.1 | 2.2 | 3.4 | 0.2 | 3.3 | 3.2 | 3.5 | 3.6
TA2580 | 10-0 | 10 | SOP/PROD/HOSE/SPS/3/10 | SOP/PROD/HOSE/EPR/3/10 | SOP/PROD/HOSE/EPD/3/10 | 0 | PT. TMMIN | 26-03-17 | Hose, Fuel; Ø 9,5 mm × 16,5 mm; TSM1644G-7 | Hose, Fuel | Ø 9,5 mm × 16,5 mm | TSM1644G-7 | N-1791 | N-1780 | K-1638 | 14 hari dari proses mixing | 14 hari dari proses mixing | 14 hari dari proses mixing | PET 20//6 | 105±45 g | 95±45 g | 7,5±0,1 | 9,3±0,1 | 11,2±0,1 | 12,5±0,1 | 6,1±0,1 | 0,2±0,1 | Ø69 | #10 × #40 | Ø69 | #10 × #40 | Ø84 | #10 × #40 | 90±5 | 80±5 | 70±5 | 60±5 | 60±5 | - | 80±5 | 80±5 | 70±5 | 60±5 | 90±5 | 80±5 | 70±5 | - | 60±5 | 8,5±0,5 | 18,0±2,5 | 8,0±0,7 | 55±10 | 65±10 | 96±10 | 40,4±10 | 25,7±10 | 28,2±10 | 30±1 | 18±1 | 15±1 | 16±0,2 | 16±0,05 | 45 | 45±5 | 104,1±15 | 4,6±0,1 | 0.5 | Roll Marking | IP 10 >GECO, NBR, HNBR< DATE | Biru | Max, 15 | 16,5±0,2 | 4,7±0,1 | 4,7±0,1 | 4,9±0,1 | 100% | 9,6±0,2 | 17,0±0,2 | 1,0±0,2 | 2,0±0,2 | 3,4±0,2 | 0,20±0,02 | 9.6 | 0.2 | 9.5 | 9.4 | 9.7 | 9.8 | 1 | 0.2 | 0.9 | 0.8 | 1.1 | 1.2 | 2 | 0.2 | 1.9 | 1.8 | 2.1 | 2.2 | 3.4 | 0.2 | 3.3 | 3.2 | 3.5 | 3.6
HN0180 | 11-0 | 11 | SOP/PROD/HOSE/SPS/3/11 | SOP/PROD/HOSE/EPR/3/11 | SOP/PROD/HOSE/EPD/3/11 | 0 | PT. HMMI | 26-03-17 | Hose, Fuel; Ø 9,5 mm × 16,8 mm; TSM1644G-7 | Hose, Fuel | Ø 9,5 mm × 16,8 mm | TSM1644G-7 | N-1708 | N-1708 | K-1655 | 14 hari dari proses mixing | 14 hari dari proses mixing | 14 hari dari proses mixing | P1500D/1 | 105±45 g | 95±45 g | 7,2±0,1 | 9,3±0,1 | 11,3±0,1 | 13,9±0,1 | 6,1±0,1 | 0,2±0,1 | Ø69 | #10 × #40 | Ø69 | #10 × #40 | Ø84 | #10 × #40 | 80±5 | 70±5 | 60±5 | 60±5 | 60±5 | - | 70±5 | 60±5 | 60±5 | 60±5 | 85±5 | 70±5 | 60±5 | - | 50±5 | 8,1±0,5 | 18,0±2,5 | 8,1±0,7 | 55±10 | 65±10 | 96±10 | 32,9±10 | 23,5±10 | 33,1±10 | 30±1 | 18±1 | 15±1 | 16,9±0,2 | 16,9±0,05 | 45 | 45±5 | 87,7±15 | 3,6±0,1 | 0.5 | Roll Marking | VIN 10 FUEL I/II/III/IV DATE | Kuning | Max, 15 | 16,8±0,2 | 4,0±0,1 | 3,8±0,1 | 3,9±0,1 | 100% | 9,4±0,2 | 16,6±0,2 | 1,0±0,2 | 2,0±0,2 | 3,6±0,2 | 0,20±0,02 | 9.4 | 0.2 | 9.3 | 9.2 | 9.5 | 9.6 | 1 | 0.2 | 0.9 | 0.8 | 1.1 | 1.2 | 2 | 0.2 | 1.9 | 1.8 | 2.1 | 2.2 | 3.6 | 0.2 | 3.5 | 3.4 | 3.7 | 3.8
HN0190 | 11-0 | 11 | SOP/PROD/HOSE/SPS/3/11 | SOP/PROD/HOSE/EPR/3/11 | SOP/PROD/HOSE/EPD/3/11 | 0 | PT. HMMI | 26-03-17 | Hose, Fuel; Ø 9,5 mm × 16,8 mm; TSM1644G-7 | Hose, Fuel | Ø 9,5 mm × 16,8 mm | TSM1644G-7 | N-1708 | N-1708 | K-1655 | 14 hari dari proses mixing | 14 hari dari proses mixing | 14 hari dari proses mixing | P1500D/1 | 105±45 g | 95±45 g | 7,2±0,1 | 9,3±0,1 | 11,3±0,1 | 13,9±0,1 | 6,1±0,1 | 0,2±0,1 | Ø69 | #10 × #40 | Ø69 | #10 × #40 | Ø84 | #10 × #40 | 80±5 | 70±5 | 60±5 | 60±5 | 60±5 | - | 70±5 | 60±5 | 60±5 | 60±5 | 85±5 | 70±5 | 60±5 | - | 50±5 | 8,1±0,5 | 18,0±2,5 | 8,1±0,7 | 55±10 | 65±10 | 96±10 | 32,9±10 | 23,5±10 | 33,1±10 | 30±1 | 18±1 | 15±1 | 16,9±0,2 | 16,9±0,05 | 45 | 45±5 | 87,7±15 | 3,6±0,1 | 0.5 | Roll Marking | VIN 10 FUEL I/II/III/IV DATE | Kuning | Max, 15 | 16,8±0,2 | 4,0±0,1 | 3,8±0,1 | 3,9±0,1 | 100% | 9,4±0,2 | 16,6±0,2 | 1,0±0,2 | 2,0±0,2 | 3,6±0,2 | 0,20±0,02 | 9.4 | 0.2 | 9.3 | 9.2 | 9.5 | 9.6 | 1 | 0.2 | 0.9 | 0.8 | 1.1 | 1.2 | 2 | 0.2 | 1.9 | 1.8 | 2.1 | 2.2 | 3.6 | 0.2 | 3.5 | 3.4 | 3.7 | 3.8
HN0200 | 11-0 | 11 | SOP/PROD/HOSE/SPS/3/11 | SOP/PROD/HOSE/EPR/3/11 | SOP/PROD/HOSE/EPD/3/11 | 0 | PT. HMMI | 26-03-17 | Hose, Fuel; Ø 9,5 mm × 16,8 mm; TSM1644G-7 | Hose, Fuel | Ø 9,5 mm × 16,8 mm | TSM1644G-7 | N-1708 | N-1708 | K-1655 | 14 hari dari proses mixing | 14 hari dari proses mixing | 14 hari dari proses mixing | P1500D/1 | 105±45 g | 95±45 g | 7,2±0,1 | 9,3±0,1 | 11,3±0,1 | 13,9±0,1 | 6,1±0,1 | 0,2±0,1 | Ø69 | #10 × #40 | Ø69 | #10 × #40 | Ø84 | #10 × #40 | 80±5 | 70±5 | 60±5 | 60±5 | 60±5 | - | 70±5 | 60±5 | 60±5 | 60±5 | 85±5 | 70±5 | 60±5 | - | 50±5 | 8,1±0,5 | 18,0±2,5 | 8,1±0,7 | 55±10 | 65±10 | 96±10 | 32,9±10 | 23,5±10 | 33,1±10 | 30±1 | 18±1 | 15±1 | 16,9±0,2 | 16,9±0,05 | 45 | 45±5 | 87,7±15 | 3,6±0,1 | 0.5 | Roll Marking | VIN 10 FUEL I/II/III/IV DATE | Kuning | Max, 15 | 16,8±0,2 | 4,0±0,1 | 3,8±0,1 | 3,9±0,1 | 100% | 9,4±0,2 | 16,6±0,2 | 1,0±0,2 | 2,0±0,2 | 3,6±0,2 | 0,20±0,02 | 9.4 | 0.2 | 9.3 | 9.2 | 9.5 | 9.6 | 1 | 0.2 | 0.9 | 0.8 | 1.1 | 1.2 | 2 | 0.2 | 1.9 | 1.8 | 2.1 | 2.2 | 3.6 | 0.2 | 3.5 | 3.4 | 3.7 | 3.8
HN0210 | 11-0 | 11 | SOP/PROD/HOSE/SPS/3/11 | SOP/PROD/HOSE/EPR/3/11 | SOP/PROD/HOSE/EPD/3/11 | 0 | PT. HMMI | 26-03-17 | Hose, Fuel; Ø 9,5 mm × 16,8 mm; TSM1644G-7 | Hose, Fuel | Ø 9,5 mm × 16,8 mm | TSM1644G-7 | N-1708 | N-1708 | K-1655 | 14 hari dari proses mixing | 14 hari dari proses mixing | 14 hari dari proses mixing | P1500D/1 | 105±45 g | 95±45 g | 7,2±0,1 | 9,3±0,1 | 11,3±0,1 | 13,9±0,1 | 6,1±0,1 | 0,2±0,1 | Ø69 | #10 × #40 | Ø69 | #10 × #40 | Ø84 | #10 × #40 | 80±5 | 70±5 | 60±5 | 60±5 | 60±5 | - | 70±5 | 60±5 | 60±5 | 60±5 | 85±5 | 70±5 | 60±5 | - | 50±5 | 8,1±0,5 | 18,0±2,5 | 8,1±0,7 | 55±10 | 65±10 | 96±10 | 32,9±10 | 23,5±10 | 33,1±10 | 30±1 | 18±1 | 15±1 | 16,9±0,2 | 16,9±0,05 | 45 | 45±5 | 87,7±15 | 3,6±0,1 | 0.5 | Roll Marking | VIN 10 FUEL I/II/III/IV DATE | Kuning | Max, 15 | 16,8±0,2 | 4,0±0,1 | 3,8±0,1 | 3,9±0,1 | 100% | 9,4±0,2 | 16,6±0,2 | 1,0±0,2 | 2,0±0,2 | 3,6±0,2 | 0,20±0,02 | 9.4 | 0.2 | 9.3 | 9.2 | 9.5 | 9.6 | 1 | 0.2 | 0.9 | 0.8 | 1.1 | 1.2 | 2 | 0.2 | 1.9 | 1.8 | 2.1 | 2.2 | 3.6 | 0.2 | 3.5 | 3.4 | 3.7 | 3.8
HN0580 | 11-0 | 11 | SOP/PROD/HOSE/SPS/3/11 | SOP/PROD/HOSE/EPR/3/11 | SOP/PROD/HOSE/EPD/3/11 | 0 | PT. HMMI | 26-03-17 | Hose, Fuel; Ø 9,5 mm × 16,8 mm; TSM1644G-7 | Hose, Fuel | Ø 9,5 mm × 16,8 mm | TSM1644G-7 | N-1708 | N-1708 | K-1655 | 14 hari dari proses mixing | 14 hari dari proses mixing | 14 hari dari proses mixing | P1500D/1 | 105±45 g | 95±45 g | 7,2±0,1 | 9,3±0,1 | 11,3±0,1 | 13,9±0,1 | 6,1±0,1 | 0,2±0,1 | Ø69 | #10 × #40 | Ø69 | #10 × #40 | Ø84 | #10 × #40 | 80±5 | 70±5 | 60±5 | 60±5 | 60±5 | - | 70±5 | 60±5 | 60±5 | 60±5 | 85±5 | 70±5 | 60±5 | - | 50±5 | 8,1±0,5 | 18,0±2,5 | 8,1±0,7 | 55±10 | 65±10 | 96±10 | 32,9±10 | 23,5±10 | 33,1±10 | 30±1 | 18±1 | 15±1 | 16,9±0,2 | 16,9±0,05 | 45 | 45±5 | 87,7±15 | 3,6±0,1 | 0.5 | Roll Marking | VIN 10 FUEL I/II/III/IV DATE | Kuning | Max, 15 | 16,8±0,2 | 4,0±0,1 | 3,8±0,1 | 3,9±0,1 | 100% | 9,4±0,2 | 16,6±0,2 | 1,0±0,2 | 2,0±0,2 | 3,6±0,2 | 0,20±0,02 | 9.4 | 0.2 | 9.3 | 9.2 | 9.5 | 9.6 | 1 | 0.2 | 0.9 | 0.8 | 1.1 | 1.2 | 2 | 0.2 | 1.9 | 1.8 | 2.1 | 2.2 | 3.6 | 0.2 | 3.5 | 3.4 | 3.7 | 3.8
PM1041 | 13-0 | 13 | SOP/PROD/HOSE/SPS/3/13 | SOP/PROD/HOSE/EPR/3/13 | SOP/PROD/HOSE/EPD/3/13 | 0 | PT. IAMI | 09-04-18 | Hose, Fuel; Ø 9,3 mm × 17 mm; ISA-A-021Y | Hose, Fuel | Ø 9,3 mm × 17 mm | ISA-A-021Y | F-1758A | K-1787 | K-1787 | 14 hari dari proses mixing | 14 hari dari proses mixing | 14 hari dari proses mixing | PET 20//6 | 105±45 g | 95±45 g | 8,7±0,1 | 10,8±0,1 | 13,3±0,1 | 14,7±0,1 | 6,6±0,1 | 0,2±0,1 | Ø69 | #10 × #40 | Ø69 | #10 × #40 | Ø84 | #10 × #40 | 90±5 | 90±5 | 90±5 | 90±5 | 90±5 | - | 80±5 | 80±5 | 70±5 | 60±5 | 80±5 | 70±5 | 70±5 | - | 60±5 | 10,7±0,5 | 25,0±2,5 | 10,0±0,7 | 67±10 | 58±10 | 98±10 | 17±10 | 14,9±10 | 35,1±10 | 14±1 | 10±1 | 15±1 | 17,55±0,2 | 17,55±0,05 | 45 | 45±5 | 109,5±15 | 3,6±0,1 | 0.5 | Roll Marking | VIN FUEL DATE => 0018 06 500 0 | Kuning | Max, 15 | 17±0,5 | 4,9±0,1 | 4,8±0,1 | 5,0±0,1 | 100% | 9,2±0,2 | 16,0±0,2 | 0,9±0,2 | 2,2±0,2 | 3,4±0,2 | 0,20±0,02 | 9.2 | 0.2 | 9.1 | 9 | 9.3 | 9.4 | 0.9 | 0.2 | 0.8 | 0.7 | 1 | 1.1 | 2.2 | 0.2 | 2.1 | 2 | 2.3 | 2.4 | 3.4 | 0.2 | 3.3 | 3.2 | 3.5 | 3.6
PM105A | 13-0 | 13 | SOP/PROD/HOSE/SPS/3/13 | SOP/PROD/HOSE/EPR/3/13 | SOP/PROD/HOSE/EPD/3/13 | 0 | PT. IAMI | 09-04-18 | Hose, Fuel; Ø 9,3 mm × 17 mm; ISA-A-021Y | Hose, Fuel | Ø 9,3 mm × 17 mm | ISA-A-021Y | F-1758A | K-1787 | K-1787 | 14 hari dari proses mixing | 14 hari dari proses mixing | 14 hari dari proses mixing | PET 20//6 | 105±45 g | 95±45 g | 8,7±0,1 | 10,8±0,1 | 13,3±0,1 | 14,7±0,1 | 6,6±0,1 | 0,2±0,1 | Ø69 | #10 × #40 | Ø69 | #10 × #40 | Ø84 | #10 × #40 | 90±5 | 90±5 | 90±5 | 90±5 | 90±5 | - | 80±5 | 80±5 | 70±5 | 60±5 | 80±5 | 70±5 | 70±5 | - | 60±5 | 10,7±0,5 | 25,0±2,5 | 10,0±0,7 | 67±10 | 58±10 | 98±10 | 17±10 | 14,9±10 | 35,1±10 | 14±1 | 10±1 | 15±1 | 17,55±0,2 | 17,55±0,05 | 45 | 45±5 | 109,5±15 | 3,6±0,1 | 0.5 | Roll Marking | VIN FUEL DATE => 0018 06 500 0 | Kuning | Max, 15 | 17±0,5 | 4,9±0,1 | 4,8±0,1 | 5,0±0,1 | 100% | 9,2±0,2 | 16,0±0,2 | 0,9±0,2 | 2,2±0,2 | 3,4±0,2 | 0,20±0,02 | 9.2 | 0.2 | 9.1 | 9 | 9.3 | 9.4 | 0.9 | 0.2 | 0.8 | 0.7 | 1 | 1.1 | 2.2 | 0.2 | 2.1 | 2 | 2.3 | 2.4 | 3.4 | 0.2 | 3.3 | 3.2 | 3.5 | 3.6
PM1140 | 13-0 | 13 | SOP/PROD/HOSE/SPS/3/13 | SOP/PROD/HOSE/EPR/3/13 | SOP/PROD/HOSE/EPD/3/13 | 0 | PT. IAMI | 09-04-18 | Hose, Fuel; Ø 9,3 mm × 17 mm; ISA-A-021Y | Hose, Fuel | Ø 9,3 mm × 17 mm | ISA-A-021Y | F-1758A | K-1787 | K-1787 | 14 hari dari proses mixing | 14 hari dari proses mixing | 14 hari dari proses mixing | PET 20//6 | 105±45 g | 95±45 g | 8,7±0,1 | 10,8±0,1 | 13,3±0,1 | 14,7±0,1 | 6,6±0,1 | 0,2±0,1 | Ø69 | #10 × #40 | Ø69 | #10 × #40 | Ø84 | #10 × #40 | 90±5 | 90±5 | 90±5 | 90±5 | 90±5 | - | 80±5 | 80±5 | 70±5 | 60±5 | 80±5 | 70±5 | 70±5 | - | 60±5 | 10,7±0,5 | 25,0±2,5 | 10,0±0,7 | 67±10 | 58±10 | 98±10 | 17±10 | 14,9±10 | 35,1±10 | 14±1 | 10±1 | 15±1 | 17,55±0,2 | 17,55±0,05 | 45 | 45±5 | 109,5±15 | 3,6±0,1 | 0.5 | Roll Marking | VIN FUEL DATE => 0018 06 500 0 | Kuning | Max, 15 | 17±0,5 | 4,9±0,1 | 4,8±0,1 | 5,0±0,1 | 100% | 9,2±0,2 | 16,0±0,2 | 0,9±0,2 | 2,2±0,2 | 3,4±0,2 | 0,20±0,02 | 9.2 | 0.2 | 9.1 | 9 | 9.3 | 9.4 | 0.9 | 0.2 | 0.8 | 0.7 | 1 | 1.1 | 2.2 | 0.2 | 2.1 | 2 | 2.3 | 2.4 | 3.4 | 0.2 | 3.3 | 3.2 | 3.5 | 3.6
PM1160 | 13-0 | 13 | SOP/PROD/HOSE/SPS/3/13 | SOP/PROD/HOSE/EPR/3/13 | SOP/PROD/HOSE/EPD/3/13 | 0 | PT. IAMI | 09-04-18 | Hose, Fuel; Ø 9,3 mm × 17 mm; ISA-A-021Y | Hose, Fuel | Ø 9,3 mm × 17 mm | ISA-A-021Y | F-1758A | K-1787 | K-1787 | 14 hari dari proses mixing | 14 hari dari proses mixing | 14 hari dari proses mixing | PET 20//6 | 105±45 g | 95±45 g | 8,7±0,1 | 10,8±0,1 | 13,3±0,1 | 14,7±0,1 | 6,6±0,1 | 0,2±0,1 | Ø69 | #10 × #40 | Ø69 | #10 × #40 | Ø84 | #10 × #40 | 90±5 | 90±5 | 90±5 | 90±5 | 90±5 | - | 80±5 | 80±5 | 70±5 | 60±5 | 80±5 | 70±5 | 70±5 | - | 60±5 | 10,7±0,5 | 25,0±2,5 | 10,0±0,7 | 67±10 | 58±10 | 98±10 | 17±10 | 14,9±10 | 35,1±10 | 14±1 | 10±1 | 15±1 | 17,55±0,2 | 17,55±0,05 | 45 | 45±5 | 109,5±15 | 3,6±0,1 | 0.5 | Roll Marking | VIN FUEL DATE => 0018 06 500 0 | Kuning | Max, 15 | 17±0,5 | 4,9±0,1 | 4,8±0,1 | 5,0±0,1 | 100% | 9,2±0,2 | 16,0±0,2 | 0,9±0,2 | 2,2±0,2 | 3,4±0,2 | 0,20±0,02 | 9.2 | 0.2 | 9.1 | 9 | 9.3 | 9.4 | 0.9 | 0.2 | 0.8 | 0.7 | 1 | 1.1 | 2.2 | 0.2 | 2.1 | 2 | 2.3 | 2.4 | 3.4 | 0.2 | 3.3 | 3.2 | 3.5 | 3.6
PM1170 | 13-0 | 13 | SOP/PROD/HOSE/SPS/3/13 | SOP/PROD/HOSE/EPR/3/13 | SOP/PROD/HOSE/EPD/3/13 | 0 | PT. IAMI | 09-04-18 | Hose, Fuel; Ø 9,3 mm × 17 mm; ISA-A-021Y | Hose, Fuel | Ø 9,3 mm × 17 mm | ISA-A-021Y | F-1758A | K-1787 | K-1787 | 14 hari dari proses mixing | 14 hari dari proses mixing | 14 hari dari proses mixing | PET 20//6 | 105±45 g | 95±45 g | 8,7±0,1 | 10,8±0,1 | 13,3±0,1 | 14,7±0,1 | 6,6±0,1 | 0,2±0,1 | Ø69 | #10 × #40 | Ø69 | #10 × #40 | Ø84 | #10 × #40 | 90±5 | 90±5 | 90±5 | 90±5 | 90±5 | - | 80±5 | 80±5 | 70±5 | 60±5 | 80±5 | 70±5 | 70±5 | - | 60±5 | 10,7±0,5 | 25,0±2,5 | 10,0±0,7 | 67±10 | 58±10 | 98±10 | 17±10 | 14,9±10 | 35,1±10 | 14±1 | 10±1 | 15±1 | 17,55±0,2 | 17,55±0,05 | 45 | 45±5 | 109,5±15 | 3,6±0,1 | 0.5 | Roll Marking | VIN FUEL DATE => 0018 06 500 0 | Kuning | Max, 15 | 17±0,5 | 4,9±0,1 | 4,8±0,1 | 5,0±0,1 | 100% | 9,2±0,2 | 16,0±0,2 | 0,9±0,2 | 2,2±0,2 | 3,4±0,2 | 0,20±0,02 | 9.2 | 0.2 | 9.1 | 9 | 9.3 | 9.4 | 0.9 | 0.2 | 0.8 | 0.7 | 1 | 1.1 | 2.2 | 0.2 | 2.1 | 2 | 2.3 | 2.4 | 3.4 | 0.2 | 3.3 | 3.2 | 3.5 | 3.6
PM1180 | 13-0 | 13 | SOP/PROD/HOSE/SPS/3/13 | SOP/PROD/HOSE/EPR/3/13 | SOP/PROD/HOSE/EPD/3/13 | 0 | PT. IAMI | 09-04-18 | Hose, Fuel; Ø 9,3 mm × 17 mm; ISA-A-021Y | Hose, Fuel | Ø 9,3 mm × 17 mm | ISA-A-021Y | F-1758A | K-1787 | K-1787 | 14 hari dari proses mixing | 14 hari dari proses mixing | 14 hari dari proses mixing | PET 20//6 | 105±45 g | 95±45 g | 8,7±0,1 | 10,8±0,1 | 13,3±0,1 | 14,7±0,1 | 6,6±0,1 | 0,2±0,1 | Ø69 | #10 × #40 | Ø69 | #10 × #40 | Ø84 | #10 × #40 | 90±5 | 90±5 | 90±5 | 90±5 | 90±5 | - | 80±5 | 80±5 | 70±5 | 60±5 | 80±5 | 70±5 | 70±5 | - | 60±5 | 10,7±0,5 | 25,0±2,5 | 10,0±0,7 | 67±10 | 58±10 | 98±10 | 17±10 | 14,9±10 | 35,1±10 | 14±1 | 10±1 | 15±1 | 17,55±0,2 | 17,55±0,05 | 45 | 45±5 | 109,5±15 | 3,6±0,1 | 0.5 | Roll Marking | VIN FUEL DATE => 0018 06 500 0 | Kuning | Max, 15 | 17±0,5 | 4,9±0,1 | 4,8±0,1 | 5,0±0,1 | 100% | 9,2±0,2 | 16,0±0,2 | 0,9±0,2 | 2,2±0,2 | 3,4±0,2 | 0,20±0,02 | 9.2 | 0.2 | 9.1 | 9 | 9.3 | 9.4 | 0.9 | 0.2 | 0.8 | 0.7 | 1 | 1.1 | 2.2 | 0.2 | 2.1 | 2 | 2.3 | 2.4 | 3.4 | 0.2 | 3.3 | 3.2 | 3.5 | 3.6
PM1200 | 13-0 | 13 | SOP/PROD/HOSE/SPS/3/13 | SOP/PROD/HOSE/EPR/3/13 | SOP/PROD/HOSE/EPD/3/13 | 0 | PT. IAMI | 09-04-18 | Hose, Fuel; Ø 9,3 mm × 17 mm; ISA-A-021Y | Hose, Fuel | Ø 9,3 mm × 17 mm | ISA-A-021Y | F-1758A | K-1787 | K-1787 | 14 hari dari proses mixing | 14 hari dari proses mixing | 14 hari dari proses mixing | PET 20//6 | 105±45 g | 95±45 g | 8,7±0,1 | 10,8±0,1 | 13,3±0,1 | 14,7±0,1 | 6,6±0,1 | 0,2±0,1 | Ø69 | #10 × #40 | Ø69 | #10 × #40 | Ø84 | #10 × #40 | 90±5 | 90±5 | 90±5 | 90±5 | 90±5 | - | 80±5 | 80±5 | 70±5 | 60±5 | 80±5 | 70±5 | 70±5 | - | 60±5 | 10,7±0,5 | 25,0±2,5 | 10,0±0,7 | 67±10 | 58±10 | 98±10 | 17±10 | 14,9±10 | 35,1±10 | 14±1 | 10±1 | 15±1 | 17,55±0,2 | 17,55±0,05 | 45 | 45±5 | 109,5±15 | 3,6±0,1 | 0.5 | Roll Marking | VIN FUEL DATE => 0018 06 500 0 | Kuning | Max, 15 | 17±0,5 | 4,9±0,1 | 4,8±0,1 | 5,0±0,1 | 100% | 9,2±0,2 | 16,0±0,2 | 0,9±0,2 | 2,2±0,2 | 3,4±0,2 | 0,20±0,02 | 9.2 | 0.2 | 9.1 | 9 | 9.3 | 9.4 | 0.9 | 0.2 | 0.8 | 0.7 | 1 | 1.1 | 2.2 | 0.2 | 2.1 | 2 | 2.3 | 2.4 | 3.4 | 0.2 | 3.3 | 3.2 | 3.5 | 3.6
PM1210 | 13-0 | 13 | SOP/PROD/HOSE/SPS/3/13 | SOP/PROD/HOSE/EPR/3/13 | SOP/PROD/HOSE/EPD/3/13 | 0 | PT. IAMI | 09-04-18 | Hose, Fuel; Ø 9,3 mm × 17 mm; ISA-A-021Y | Hose, Fuel | Ø 9,3 mm × 17 mm | ISA-A-021Y | F-1758A | K-1787 | K-1787 | 14 hari dari proses mixing | 14 hari dari proses mixing | 14 hari dari proses mixing | PET 20//6 | 105±45 g | 95±45 g | 8,7±0,1 | 10,8±0,1 | 13,3±0,1 | 14,7±0,1 | 6,6±0,1 | 0,2±0,1 | Ø69 | #10 × #40 | Ø69 | #10 × #40 | Ø84 | #10 × #40 | 90±5 | 90±5 | 90±5 | 90±5 | 90±5 | - | 80±5 | 80±5 | 70±5 | 60±5 | 80±5 | 70±5 | 70±5 | - | 60±5 | 10,7±0,5 | 25,0±2,5 | 10,0±0,7 | 67±10 | 58±10 | 98±10 | 17±10 | 14,9±10 | 35,1±10 | 14±1 | 10±1 | 15±1 | 17,55±0,2 | 17,55±0,05 | 45 | 45±5 | 109,5±15 | 3,6±0,1 | 0.5 | Roll Marking | VIN FUEL DATE => 0018 06 500 0 | Kuning | Max, 15 | 17±0,5 | 4,9±0,1 | 4,8±0,1 | 5,0±0,1 | 100% | 9,2±0,2 | 16,0±0,2 | 0,9±0,2 | 2,2±0,2 | 3,4±0,2 | 0,20±0,02 | 9.2 | 0.2 | 9.1 | 9 | 9.3 | 9.4 | 0.9 | 0.2 | 0.8 | 0.7 | 1 | 1.1 | 2.2 | 0.2 | 2.1 | 2 | 2.3 | 2.4 | 3.4 | 0.2 | 3.3 | 3.2 | 3.5 | 3.6
PM1250 | 13-0 | 13 | SOP/PROD/HOSE/SPS/3/13 | SOP/PROD/HOSE/EPR/3/13 | SOP/PROD/HOSE/EPD/3/13 | 0 | PT. IAMI | 09-04-18 | Hose, Fuel; Ø 9,3 mm × 17 mm; ISA-A-021Y | Hose, Fuel | Ø 9,3 mm × 17 mm | ISA-A-021Y | F-1758A | K-1787 | K-1787 | 14 hari dari proses mixing | 14 hari dari proses mixing | 14 hari dari proses mixing | PET 20//6 | 105±45 g | 95±45 g | 8,7±0,1 | 10,8±0,1 | 13,3±0,1 | 14,7±0,1 | 6,6±0,1 | 0,2±0,1 | Ø69 | #10 × #40 | Ø69 | #10 × #40 | Ø84 | #10 × #40 | 90±5 | 90±5 | 90±5 | 90±5 | 90±5 | - | 80±5 | 80±5 | 70±5 | 60±5 | 80±5 | 70±5 | 70±5 | - | 60±5 | 10,7±0,5 | 25,0±2,5 | 10,0±0,7 | 67±10 | 58±10 | 98±10 | 17±10 | 14,9±10 | 35,1±10 | 14±1 | 10±1 | 15±1 | 17,55±0,2 | 17,55±0,05 | 45 | 45±5 | 109,5±15 | 3,6±0,1 | 0.5 | Roll Marking | VIN FUEL DATE => 0018 06 500 0 | Kuning | Max, 15 | 17±0,5 | 4,9±0,1 | 4,8±0,1 | 5,0±0,1 | 100% | 9,2±0,2 | 16,0±0,2 | 0,9±0,2 | 2,2±0,2 | 3,4±0,2 | 0,20±0,02 | 9.2 | 0.2 | 9.1 | 9 | 9.3 | 9.4 | 0.9 | 0.2 | 0.8 | 0.7 | 1 | 1.1 | 2.2 | 0.2 | 2.1 | 2 | 2.3 | 2.4 | 3.4 | 0.2 | 3.3 | 3.2 | 3.5 | 3.6
PM1290 | 13-0 | 13 | SOP/PROD/HOSE/SPS/3/13 | SOP/PROD/HOSE/EPR/3/13 | SOP/PROD/HOSE/EPD/3/13 | 0 | PT. IAMI | 09-04-18 | Hose, Fuel; Ø 9,3 mm × 17 mm; ISA-A-021Y | Hose, Fuel | Ø 9,3 mm × 17 mm | ISA-A-021Y | F-1758A | K-1787 | K-1787 | 14 hari dari proses mixing | 14 hari dari proses mixing | 14 hari dari proses mixing | PET 20//6 | 105±45 g | 95±45 g | 8,7±0,1 | 10,8±0,1 | 13,3±0,1 | 14,7±0,1 | 6,6±0,1 | 0,2±0,1 | Ø69 | #10 × #40 | Ø69 | #10 × #40 | Ø84 | #10 × #40 | 90±5 | 90±5 | 90±5 | 90±5 | 90±5 | - | 80±5 | 80±5 | 70±5 | 60±5 | 80±5 | 70±5 | 70±5 | - | 60±5 | 10,7±0,5 | 25,0±2,5 | 10,0±0,7 | 67±10 | 58±10 | 98±10 | 17±10 | 14,9±10 | 35,1±10 | 14±1 | 10±1 | 15±1 | 17,55±0,2 | 17,55±0,05 | 45 | 45±5 | 109,5±15 | 3,6±0,1 | 0.5 | Roll Marking | VIN FUEL DATE => 0018 06 500 0 | Kuning | Max, 15 | 17±0,5 | 4,9±0,1 | 4,8±0,1 | 5,0±0,1 | 100% | 9,2±0,2 | 16,0±0,2 | 0,9±0,2 | 2,2±0,2 | 3,4±0,2 | 0,20±0,02 | 9.2 | 0.2 | 9.1 | 9 | 9.3 | 9.4 | 0.9 | 0.2 | 0.8 | 0.7 | 1 | 1.1 | 2.2 | 0.2 | 2.1 | 2 | 2.3 | 2.4 | 3.4 | 0.2 | 3.3 | 3.2 | 3.5 | 3.6
PM1310 | 13-0 | 13 | SOP/PROD/HOSE/SPS/3/13 | SOP/PROD/HOSE/EPR/3/13 | SOP/PROD/HOSE/EPD/3/13 | 0 | PT. IAMI | 09-04-18 | Hose, Fuel; Ø 9,3 mm × 17 mm; ISA-A-021Y | Hose, Fuel | Ø 9,3 mm × 17 mm | ISA-A-021Y | F-1758A | K-1787 | K-1787 | 14 hari dari proses mixing | 14 hari dari proses mixing | 14 hari dari proses mixing | PET 20//6 | 105±45 g | 95±45 g | 8,7±0,1 | 10,8±0,1 | 13,3±0,1 | 14,7±0,1 | 6,6±0,1 | 0,2±0,1 | Ø69 | #10 × #40 | Ø69 | #10 × #40 | Ø84 | #10 × #40 | 90±5 | 90±5 | 90±5 | 90±5 | 90±5 | - | 80±5 | 80±5 | 70±5 | 60±5 | 80±5 | 70±5 | 70±5 | - | 60±5 | 10,7±0,5 | 25,0±2,5 | 10,0±0,7 | 67±10 | 58±10 | 98±10 | 17±10 | 14,9±10 | 35,1±10 | 14±1 | 10±1 | 15±1 | 17,55±0,2 | 17,55±0,05 | 45 | 45±5 | 109,5±15 | 3,6±0,1 | 0.5 | Roll Marking | VIN FUEL DATE => 0018 06 500 0 | Kuning | Max, 15 | 17±0,5 | 4,9±0,1 | 4,8±0,1 | 5,0±0,1 | 100% | 9,2±0,2 | 16,0±0,2 | 0,9±0,2 | 2,2±0,2 | 3,4±0,2 | 0,20±0,02 | 9.2 | 0.2 | 9.1 | 9 | 9.3 | 9.4 | 0.9 | 0.2 | 0.8 | 0.7 | 1 | 1.1 | 2.2 | 0.2 | 2.1 | 2 | 2.3 | 2.4 | 3.4 | 0.2 | 3.3 | 3.2 | 3.5 | 3.6
PM1370 | 13-0 | 13 | SOP/PROD/HOSE/SPS/3/13 | SOP/PROD/HOSE/EPR/3/13 | SOP/PROD/HOSE/EPD/3/13 | 0 | PT. IAMI | 09-04-18 | Hose, Fuel; Ø 9,3 mm × 17 mm; ISA-A-021Y | Hose, Fuel | Ø 9,3 mm × 17 mm | ISA-A-021Y | F-1758A | K-1787 | K-1787 | 14 hari dari proses mixing | 14 hari dari proses mixing | 14 hari dari proses mixing | PET 20//6 | 105±45 g | 95±45 g | 8,7±0,1 | 10,8±0,1 | 13,3±0,1 | 14,7±0,1 | 6,6±0,1 | 0,2±0,1 | Ø69 | #10 × #40 | Ø69 | #10 × #40 | Ø84 | #10 × #40 | 90±5 | 90±5 | 90±5 | 90±5 | 90±5 | - | 80±5 | 80±5 | 70±5 | 60±5 | 80±5 | 70±5 | 70±5 | - | 60±5 | 10,7±0,5 | 25,0±2,5 | 10,0±0,7 | 67±10 | 58±10 | 98±10 | 17±10 | 14,9±10 | 35,1±10 | 14±1 | 10±1 | 15±1 | 17,55±0,2 | 17,55±0,05 | 45 | 45±5 | 109,5±15 | 3,6±0,1 | 0.5 | Roll Marking | VIN FUEL DATE => 0018 06 500 0 | Kuning | Max, 15 | 17±0,5 | 4,9±0,1 | 4,8±0,1 | 5,0±0,1 | 100% | 9,2±0,2 | 16,0±0,2 | 0,9±0,2 | 2,2±0,2 | 3,4±0,2 | 0,20±0,02 | 9.2 | 0.2 | 9.1 | 9 | 9.3 | 9.4 | 0.9 | 0.2 | 0.8 | 0.7 | 1 | 1.1 | 2.2 | 0.2 | 2.1 | 2 | 2.3 | 2.4 | 3.4 | 0.2 | 3.3 | 3.2 | 3.5 | 3.6
PM1420 | 13-0 | 13 | SOP/PROD/HOSE/SPS/3/13 | SOP/PROD/HOSE/EPR/3/13 | SOP/PROD/HOSE/EPD/3/13 | 0 | PT. IAMI | 09-04-18 | Hose, Fuel; Ø 9,3 mm × 17 mm; ISA-A-021Y | Hose, Fuel | Ø 9,3 mm × 17 mm | ISA-A-021Y | F-1758A | K-1787 | K-1787 | 14 hari dari proses mixing | 14 hari dari proses mixing | 14 hari dari proses mixing | PET 20//6 | 105±45 g | 95±45 g | 8,7±0,1 | 10,8±0,1 | 13,3±0,1 | 14,7±0,1 | 6,6±0,1 | 0,2±0,1 | Ø69 | #10 × #40 | Ø69 | #10 × #40 | Ø84 | #10 × #40 | 90±5 | 90±5 | 90±5 | 90±5 | 90±5 | - | 80±5 | 80±5 | 70±5 | 60±5 | 80±5 | 70±5 | 70±5 | - | 60±5 | 10,7±0,5 | 25,0±2,5 | 10,0±0,7 | 67±10 | 58±10 | 98±10 | 17±10 | 14,9±10 | 35,1±10 | 14±1 | 10±1 | 15±1 | 17,55±0,2 | 17,55±0,05 | 45 | 45±5 | 109,5±15 | 3,6±0,1 | 0.5 | Roll Marking | VIN FUEL DATE => 0018 06 500 0 | Kuning | Max, 15 | 17±0,5 | 4,9±0,1 | 4,8±0,1 | 5,0±0,1 | 100% | 9,2±0,2 | 16,0±0,2 | 0,9±0,2 | 2,2±0,2 | 3,4±0,2 | 0,20±0,02 | 9.2 | 0.2 | 9.1 | 9 | 9.3 | 9.4 | 0.9 | 0.2 | 0.8 | 0.7 | 1 | 1.1 | 2.2 | 0.2 | 2.1 | 2 | 2.3 | 2.4 | 3.4 | 0.2 | 3.3 | 3.2 | 3.5 | 3.6
PM1450 | 13-0 | 13 | SOP/PROD/HOSE/SPS/3/13 | SOP/PROD/HOSE/EPR/3/13 | SOP/PROD/HOSE/EPD/3/13 | 0 | PT. IAMI | 09-04-18 | Hose, Fuel; Ø 9,3 mm × 17 mm; ISA-A-021Y | Hose, Fuel | Ø 9,3 mm × 17 mm | ISA-A-021Y | F-1758A | K-1787 | K-1787 | 14 hari dari proses mixing | 14 hari dari proses mixing | 14 hari dari proses mixing | PET 20//6 | 105±45 g | 95±45 g | 8,7±0,1 | 10,8±0,1 | 13,3±0,1 | 14,7±0,1 | 6,6±0,1 | 0,2±0,1 | Ø69 | #10 × #40 | Ø69 | #10 × #40 | Ø84 | #10 × #40 | 90±5 | 90±5 | 90±5 | 90±5 | 90±5 | - | 80±5 | 80±5 | 70±5 | 60±5 | 80±5 | 70±5 | 70±5 | - | 60±5 | 10,7±0,5 | 25,0±2,5 | 10,0±0,7 | 67±10 | 58±10 | 98±10 | 17±10 | 14,9±10 | 35,1±10 | 14±1 | 10±1 | 15±1 | 17,55±0,2 | 17,55±0,05 | 45 | 45±5 | 109,5±15 | 3,6±0,1 | 0.5 | Roll Marking | VIN FUEL DATE => 0018 06 500 0 | Kuning | Max, 15 | 17±0,5 | 4,9±0,1 | 4,8±0,1 | 5,0±0,1 | 100% | 9,2±0,2 | 16,0±0,2 | 0,9±0,2 | 2,2±0,2 | 3,4±0,2 | 0,20±0,02 | 9.2 | 0.2 | 9.1 | 9 | 9.3 | 9.4 | 0.9 | 0.2 | 0.8 | 0.7 | 1 | 1.1 | 2.2 | 0.2 | 2.1 | 2 | 2.3 | 2.4 | 3.4 | 0.2 | 3.3 | 3.2 | 3.5 | 3.6
PM1480 | 13-0 | 13 | SOP/PROD/HOSE/SPS/3/13 | SOP/PROD/HOSE/EPR/3/13 | SOP/PROD/HOSE/EPD/3/13 | 0 | PT. IAMI | 09-04-18 | Hose, Fuel; Ø 9,3 mm × 17 mm; ISA-A-021Y | Hose, Fuel | Ø 9,3 mm × 17 mm | ISA-A-021Y | F-1758A | K-1787 | K-1787 | 14 hari dari proses mixing | 14 hari dari proses mixing | 14 hari dari proses mixing | PET 20//6 | 105±45 g | 95±45 g | 8,7±0,1 | 10,8±0,1 | 13,3±0,1 | 14,7±0,1 | 6,6±0,1 | 0,2±0,1 | Ø69 | #10 × #40 | Ø69 | #10 × #40 | Ø84 | #10 × #40 | 90±5 | 90±5 | 90±5 | 90±5 | 90±5 | - | 80±5 | 80±5 | 70±5 | 60±5 | 80±5 | 70±5 | 70±5 | - | 60±5 | 10,7±0,5 | 25,0±2,5 | 10,0±0,7 | 67±10 | 58±10 | 98±10 | 17±10 | 14,9±10 | 35,1±10 | 14±1 | 10±1 | 15±1 | 17,55±0,2 | 17,55±0,05 | 45 | 45±5 | 109,5±15 | 3,6±0,1 | 0.5 | Roll Marking | VIN FUEL DATE => 0018 06 500 0 | Kuning | Max, 15 | 17±0,5 | 4,9±0,1 | 4,8±0,1 | 5,0±0,1 | 100% | 9,2±0,2 | 16,0±0,2 | 0,9±0,2 | 2,2±0,2 | 3,4±0,2 | 0,20±0,02 | 9.2 | 0.2 | 9.1 | 9 | 9.3 | 9.4 | 0.9 | 0.2 | 0.8 | 0.7 | 1 | 1.1 | 2.2 | 0.2 | 2.1 | 2 | 2.3 | 2.4 | 3.4 | 0.2 | 3.3 | 3.2 | 3.5 | 3.6
PM1470 | 14-0 | 14 | SOP/PROD/HOSE/SPS/3/14 | SOP/PROD/HOSE/EPR/3/14 | SOP/PROD/HOSE/EPD/3/14 | 0 | PT. IAMI | 18-10-24 | Hose, Fuel ; Ø 11,3 mm × 19,5 mm; ISD-V01-001Y TYPE 2D | Hose, Fuel | Ø 11,3 mm × 19,5 mm | ISD-V01-001Y TYPE 2D | F-1758A | K-1787 | K-1787 | 14 hari dari proses mixing | 14 hari dari proses mixing | 14 hari dari proses mixing | PET 20//6 | 105±45 g | 95±45 g | 9±0,1 | 10,8±0,1 | 13,3±0,1 | 14,7±0,1 | 6,3±0,5 | 0,2±0,1 | Ø69 | #10 × #40 | Ø69 | #10 × #40 | Ø84 | #10 × #40 | 90±5 | 90±5 | 90±5 | 90±5 | 90±5 | - | 85±5 | 85±5 | 85±5 | 85±5 | 90±5 | 85±5 | 85±5 | - | 85±5 | 5,5±0,5 | 18,5±0,5 | 12,4±0,7 | - | 73±10 | 99±10 | 29,7±10 | 25,2±10 | 11,1±10 | 20±1 | 10±1 | 15±1 | 18,3±0,3 | 18,3±0,3 | 48 | 48±5 | 88,8±15 | - | 0.5 | Roll Marking | VIN FUEL > FKM, ECO, ECO< DATE | Kuning | Max, 15 | - | 3,9±,0,1 | 3,9±,0,1 | 3,9±,0,1 | 100% | 11,4±0,1 | 19,5±0,2 | 1,2±0,2 | 2,2±0,2 | 4,1±0,1 | 0,20±0,02 | 11.4 | 0.1 | 11.35 | 11.3 | 11.45 | 11.5 | 1.2 | 0.2 | 1.1 | 1 | 1.3 | 1.4 | 2.2 | 0.2 | 2.1 | 2 | 2.3 | 2.4 | 4.1 | 0.1 | 4.05 | 4 | 4.15 | 4.2
PM1490 | 14-0 | 14 | SOP/PROD/HOSE/SPS/3/14 | SOP/PROD/HOSE/EPR/3/14 | SOP/PROD/HOSE/EPD/3/14 | 0 | PT. IAMI | 18-10-24 | Hose, Fuel ; Ø 11,3 mm × 19,5 mm; ISD-V01-001Y TYPE 2D | Hose, Fuel | Ø 11,3 mm × 19,5 mm | ISD-V01-001Y TYPE 2D | F-1758A | K-1787 | K-1787 | 14 hari dari proses mixing | 14 hari dari proses mixing | 14 hari dari proses mixing | PET 20//6 | 105±45 g | 95±45 g | 9±0,1 | 10,8±0,1 | 13,3±0,1 | 14,7±0,1 | 6,3±0,5 | 0,2±0,1 | Ø69 | #10 × #40 | Ø69 | #10 × #40 | Ø84 | #10 × #40 | 90±5 | 90±5 | 90±5 | 90±5 | 90±5 | - | 85±5 | 85±5 | 85±5 | 85±5 | 90±5 | 85±5 | 85±5 | - | 85±5 | 5,5±0,5 | 18,5±0,5 | 12,4±0,7 | - | 73±10 | 99±10 | 29,7±10 | 25,2±10 | 11,1±10 | 20±1 | 10±1 | 15±1 | 18,3±0,3 | 18,3±0,3 | 48 | 48±5 | 88,8±15 | - | 0.5 | Roll Marking | VIN FUEL > FKM, ECO, ECO< DATE | Kuning | Max, 15 | - | 3,9±,0,1 | 3,9±,0,1 | 3,9±,0,1 | 100% | 11,4±0,1 | 19,5±0,2 | 1,2±0,2 | 2,2±0,2 | 4,1±0,1 | 0,20±0,02 | 11.4 | 0.1 | 11.35 | 11.3 | 11.45 | 11.5 | 1.2 | 0.2 | 1.1 | 1 | 1.3 | 1.4 | 2.2 | 0.2 | 2.1 | 2 | 2.3 | 2.4 | 4.1 | 0.1 | 4.05 | 4 | 4.15 | 4.2
PM1500 | 14-0 | 14 | SOP/PROD/HOSE/SPS/3/14 | SOP/PROD/HOSE/EPR/3/14 | SOP/PROD/HOSE/EPD/3/14 | 0 | PT. IAMI | 18-10-24 | Hose, Fuel ; Ø 11,3 mm × 19,5 mm; ISD-V01-001Y TYPE 2D | Hose, Fuel | Ø 11,3 mm × 19,5 mm | ISD-V01-001Y TYPE 2D | F-1758A | K-1787 | K-1787 | 14 hari dari proses mixing | 14 hari dari proses mixing | 14 hari dari proses mixing | PET 20//6 | 105±45 g | 95±45 g | 9±0,1 | 10,8±0,1 | 13,3±0,1 | 14,7±0,1 | 6,3±0,5 | 0,2±0,1 | Ø69 | #10 × #40 | Ø69 | #10 × #40 | Ø84 | #10 × #40 | 90±5 | 90±5 | 90±5 | 90±5 | 90±5 | - | 85±5 | 85±5 | 85±5 | 85±5 | 90±5 | 85±5 | 85±5 | - | 85±5 | 5,5±0,5 | 18,5±0,5 | 12,4±0,7 | - | 73±10 | 99±10 | 29,7±10 | 25,2±10 | 11,1±10 | 20±1 | 10±1 | 15±1 | 18,3±0,3 | 18,3±0,3 | 48 | 48±5 | 88,8±15 | - | 0.5 | Roll Marking | VIN FUEL > FKM, ECO, ECO< DATE | Kuning | Max, 15 | - | 3,9±,0,1 | 3,9±,0,1 | 3,9±,0,1 | 100% | 11,4±0,1 | 19,5±0,2 | 1,2±0,2 | 2,2±0,2 | 4,1±0,1 | 0,20±0,02 | 11.4 | 0.1 | 11.35 | 11.3 | 11.45 | 11.5 | 1.2 | 0.2 | 1.1 | 1 | 1.3 | 1.4 | 2.2 | 0.2 | 2.1 | 2 | 2.3 | 2.4 | 4.1 | 0.1 | 4.05 | 4 | 4.15 | 4.2
PM1042 | 15-0 | 15 | SOP/PROD/HOSE/SPS/3/15 | SOP/PROD/HOSE/EPR/3/15 | SOP/PROD/HOSE/EPD/3/15 | 0 | PT. IAMI | 18-10-24 | Hose, Fuel ; Ø 5,8 mm × 12,2 mm; ISD-V01-001Y | Hose, Fuel | Ø 5,8 mm × 12,2 mm | ISD-V01-001Y | F-1758A | K-1787 | K-1787 | 14 hari dari proses mixing | 14 hari dari proses mixing | 14 hari dari proses mixing | Span PET 20//3*1 | 105±45 g | 95±45 g | 4,9±0,1 | 7,1±0,1 | 8,9±0,1 | 9±0,1 | 5,5±0,1 | 0,2±0,1 | Ø69 | #10 × #40 | Ø69 | #10 × #40 | Ø84 | #10 × #40 | 90±5 | 90±5 | 90±5 | 90±5 | 90±5 | - | 90±5 | 80±5 | 70±5 | 60±5 | 90±5 | 90±5 | 90±5 | - | 90±5 | 3,5±0,5 | 26±0,5 | 6±0,7 | Max, 120 | Max, 120 | Max, 120 | - | - | - | Max, 40 | Max, 40 | Max, 50 | 12,7±0,3 | 12,7±0,3 | 32±5 | 32±5 | 145,4±20 | - | 0.5 | Roll Marking | VIN FUEL > FKM, ECO, ECO< DATE | Kuning | Max, 15 | 12.2 | 4,8±,0,5 | 4,8±,0,5 | 5,0±,0,1 | 100% | 6±0,1 | 12,1±0,2 | 0,5±0,2 | 2,0±0,1 | 3,0±0,1 | 0,20±0,02 | 6 | 0.1 | 5.95 | 5.9 | 6.05 | 6.1 | 0.5 | 0.2 | 0.4 | 0.3 | 0.6 | 0.7 | 2 | 0.1 | 1.95 | 1.9 | 2.05 | 2.1 | 3 | 0.1 | 2.95 | 2.9 | 3.05 | 3.1
PM1150 | 15-0 | 15 | SOP/PROD/HOSE/SPS/3/15 | SOP/PROD/HOSE/EPR/3/15 | SOP/PROD/HOSE/EPD/3/15 | 0 | PT. IAMI | 18-10-24 | Hose, Fuel ; Ø 5,8 mm × 12,2 mm; ISD-V01-001Y | Hose, Fuel | Ø 5,8 mm × 12,2 mm | ISD-V01-001Y | F-1758A | K-1787 | K-1787 | 14 hari dari proses mixing | 14 hari dari proses mixing | 14 hari dari proses mixing | Span PET 20//3*1 | 105±45 g | 95±45 g | 4,9±0,1 | 7,1±0,1 | 8,9±0,1 | 9±0,1 | 5,5±0,1 | 0,2±0,1 | Ø69 | #10 × #40 | Ø69 | #10 × #40 | Ø84 | #10 × #40 | 90±5 | 90±5 | 90±5 | 90±5 | 90±5 | - | 90±5 | 80±5 | 70±5 | 60±5 | 90±5 | 90±5 | 90±5 | - | 90±5 | 3,5±0,5 | 26±0,5 | 6±0,7 | Max, 120 | Max, 120 | Max, 120 | - | - | - | Max, 40 | Max, 40 | Max, 50 | 12,7±0,3 | 12,7±0,3 | 32±5 | 32±5 | 145,4±20 | - | 0.5 | Roll Marking | VIN FUEL > FKM, ECO, ECO< DATE | Kuning | Max, 15 | 12.2 | 4,8±,0,5 | 4,8±,0,5 | 5,0±,0,1 | 100% | 6±0,1 | 12,1±0,2 | 0,5±0,2 | 2,0±0,1 | 3,0±0,1 | 0,20±0,02 | 6 | 0.1 | 5.95 | 5.9 | 6.05 | 6.1 | 0.5 | 0.2 | 0.4 | 0.3 | 0.6 | 0.7 | 2 | 0.1 | 1.95 | 1.9 | 2.05 | 2.1 | 3 | 0.1 | 2.95 | 2.9 | 3.05 | 3.1
PM1190 | 15-0 | 15 | SOP/PROD/HOSE/SPS/3/15 | SOP/PROD/HOSE/EPR/3/15 | SOP/PROD/HOSE/EPD/3/15 | 0 | PT. IAMI | 18-10-24 | Hose, Fuel ; Ø 5,8 mm × 12,2 mm; ISD-V01-001Y | Hose, Fuel | Ø 5,8 mm × 12,2 mm | ISD-V01-001Y | F-1758A | K-1787 | K-1787 | 14 hari dari proses mixing | 14 hari dari proses mixing | 14 hari dari proses mixing | Span PET 20//3*1 | 105±45 g | 95±45 g | 4,9±0,1 | 7,1±0,1 | 8,9±0,1 | 9±0,1 | 5,5±0,1 | 0,2±0,1 | Ø69 | #10 × #40 | Ø69 | #10 × #40 | Ø84 | #10 × #40 | 90±5 | 90±5 | 90±5 | 90±5 | 90±5 | - | 90±5 | 80±5 | 70±5 | 60±5 | 90±5 | 90±5 | 90±5 | - | 90±5 | 3,5±0,5 | 26±0,5 | 6±0,7 | Max, 120 | Max, 120 | Max, 120 | - | - | - | Max, 40 | Max, 40 | Max, 50 | 12,7±0,3 | 12,7±0,3 | 32±5 | 32±5 | 145,4±20 | - | 0.5 | Roll Marking | VIN FUEL > FKM, ECO, ECO< DATE | Kuning | Max, 15 | 12.2 | 4,8±,0,5 | 4,8±,0,5 | 5,0±,0,1 | 100% | 6±0,1 | 12,1±0,2 | 0,5±0,2 | 2,0±0,1 | 3,0±0,1 | 0,20±0,02 | 6 | 0.1 | 5.95 | 5.9 | 6.05 | 6.1 | 0.5 | 0.2 | 0.4 | 0.3 | 0.6 | 0.7 | 2 | 0.1 | 1.95 | 1.9 | 2.05 | 2.1 | 3 | 0.1 | 2.95 | 2.9 | 3.05 | 3.1
PM1260 | 15-0 | 15 | SOP/PROD/HOSE/SPS/3/15 | SOP/PROD/HOSE/EPR/3/15 | SOP/PROD/HOSE/EPD/3/15 | 0 | PT. IAMI | 18-10-24 | Hose, Fuel ; Ø 5,8 mm × 12,2 mm; ISD-V01-001Y | Hose, Fuel | Ø 5,8 mm × 12,2 mm | ISD-V01-001Y | F-1758A | K-1787 | K-1787 | 14 hari dari proses mixing | 14 hari dari proses mixing | 14 hari dari proses mixing | Span PET 20//3*1 | 105±45 g | 95±45 g | 4,9±0,1 | 7,1±0,1 | 8,9±0,1 | 9±0,1 | 5,5±0,1 | 0,2±0,1 | Ø69 | #10 × #40 | Ø69 | #10 × #40 | Ø84 | #10 × #40 | 90±5 | 90±5 | 90±5 | 90±5 | 90±5 | - | 90±5 | 80±5 | 70±5 | 60±5 | 90±5 | 90±5 | 90±5 | - | 90±5 | 3,5±0,5 | 26±0,5 | 6±0,7 | Max, 120 | Max, 120 | Max, 120 | - | - | - | Max, 40 | Max, 40 | Max, 50 | 12,7±0,3 | 12,7±0,3 | 32±5 | 32±5 | 145,4±20 | - | 0.5 | Roll Marking | VIN FUEL > FKM, ECO, ECO< DATE | Kuning | Max, 15 | 12.2 | 4,8±,0,5 | 4,8±,0,5 | 5,0±,0,1 | 100% | 6±0,1 | 12,1±0,2 | 0,5±0,2 | 2,0±0,1 | 3,0±0,1 | 0,20±0,02 | 6 | 0.1 | 5.95 | 5.9 | 6.05 | 6.1 | 0.5 | 0.2 | 0.4 | 0.3 | 0.6 | 0.7 | 2 | 0.1 | 1.95 | 1.9 | 2.05 | 2.1 | 3 | 0.1 | 2.95 | 2.9 | 3.05 | 3.1
PM1300 | 15-0 | 15 | SOP/PROD/HOSE/SPS/3/15 | SOP/PROD/HOSE/EPR/3/15 | SOP/PROD/HOSE/EPD/3/15 | 0 | PT. IAMI | 18-10-24 | Hose, Fuel ; Ø 5,8 mm × 12,2 mm; ISD-V01-001Y | Hose, Fuel | Ø 5,8 mm × 12,2 mm | ISD-V01-001Y | F-1758A | K-1787 | K-1787 | 14 hari dari proses mixing | 14 hari dari proses mixing | 14 hari dari proses mixing | Span PET 20//3*1 | 105±45 g | 95±45 g | 4,9±0,1 | 7,1±0,1 | 8,9±0,1 | 9±0,1 | 5,5±0,1 | 0,2±0,1 | Ø69 | #10 × #40 | Ø69 | #10 × #40 | Ø84 | #10 × #40 | 90±5 | 90±5 | 90±5 | 90±5 | 90±5 | - | 90±5 | 80±5 | 70±5 | 60±5 | 90±5 | 90±5 | 90±5 | - | 90±5 | 3,5±0,5 | 26±0,5 | 6±0,7 | Max, 120 | Max, 120 | Max, 120 | - | - | - | Max, 40 | Max, 40 | Max, 50 | 12,7±0,3 | 12,7±0,3 | 32±5 | 32±5 | 145,4±20 | - | 0.5 | Roll Marking | VIN FUEL > FKM, ECO, ECO< DATE | Kuning | Max, 15 | 12.2 | 4,8±,0,5 | 4,8±,0,5 | 5,0±,0,1 | 100% | 6±0,1 | 12,1±0,2 | 0,5±0,2 | 2,0±0,1 | 3,0±0,1 | 0,20±0,02 | 6 | 0.1 | 5.95 | 5.9 | 6.05 | 6.1 | 0.5 | 0.2 | 0.4 | 0.3 | 0.6 | 0.7 | 2 | 0.1 | 1.95 | 1.9 | 2.05 | 2.1 | 3 | 0.1 | 2.95 | 2.9 | 3.05 | 3.1
PM1320 | 15-0 | 15 | SOP/PROD/HOSE/SPS/3/15 | SOP/PROD/HOSE/EPR/3/15 | SOP/PROD/HOSE/EPD/3/15 | 0 | PT. IAMI | 18-10-24 | Hose, Fuel ; Ø 5,8 mm × 12,2 mm; ISD-V01-001Y | Hose, Fuel | Ø 5,8 mm × 12,2 mm | ISD-V01-001Y | F-1758A | K-1787 | K-1787 | 14 hari dari proses mixing | 14 hari dari proses mixing | 14 hari dari proses mixing | Span PET 20//3*1 | 105±45 g | 95±45 g | 4,9±0,1 | 7,1±0,1 | 8,9±0,1 | 9±0,1 | 5,5±0,1 | 0,2±0,1 | Ø69 | #10 × #40 | Ø69 | #10 × #40 | Ø84 | #10 × #40 | 90±5 | 90±5 | 90±5 | 90±5 | 90±5 | - | 90±5 | 80±5 | 70±5 | 60±5 | 90±5 | 90±5 | 90±5 | - | 90±5 | 3,5±0,5 | 26±0,5 | 6±0,7 | Max, 120 | Max, 120 | Max, 120 | - | - | - | Max, 40 | Max, 40 | Max, 50 | 12,7±0,3 | 12,7±0,3 | 32±5 | 32±5 | 145,4±20 | - | 0.5 | Roll Marking | VIN FUEL > FKM, ECO, ECO< DATE | Kuning | Max, 15 | 12.2 | 4,8±,0,5 | 4,8±,0,5 | 5,0±,0,1 | 100% | 6±0,1 | 12,1±0,2 | 0,5±0,2 | 2,0±0,1 | 3,0±0,1 | 0,20±0,02 | 6 | 0.1 | 5.95 | 5.9 | 6.05 | 6.1 | 0.5 | 0.2 | 0.4 | 0.3 | 0.6 | 0.7 | 2 | 0.1 | 1.95 | 1.9 | 2.05 | 2.1 | 3 | 0.1 | 2.95 | 2.9 | 3.05 | 3.1
PM1410 | 15-0 | 15 | SOP/PROD/HOSE/SPS/3/15 | SOP/PROD/HOSE/EPR/3/15 | SOP/PROD/HOSE/EPD/3/15 | 0 | PT. IAMI | 18-10-24 | Hose, Fuel ; Ø 5,8 mm × 12,2 mm; ISD-V01-001Y | Hose, Fuel | Ø 5,8 mm × 12,2 mm | ISD-V01-001Y | F-1758A | K-1787 | K-1787 | 14 hari dari proses mixing | 14 hari dari proses mixing | 14 hari dari proses mixing | Span PET 20//3*1 | 105±45 g | 95±45 g | 4,9±0,1 | 7,1±0,1 | 8,9±0,1 | 9±0,1 | 5,5±0,1 | 0,2±0,1 | Ø69 | #10 × #40 | Ø69 | #10 × #40 | Ø84 | #10 × #40 | 90±5 | 90±5 | 90±5 | 90±5 | 90±5 | - | 90±5 | 80±5 | 70±5 | 60±5 | 90±5 | 90±5 | 90±5 | - | 90±5 | 3,5±0,5 | 26±0,5 | 6±0,7 | Max, 120 | Max, 120 | Max, 120 | - | - | - | Max, 40 | Max, 40 | Max, 50 | 12,7±0,3 | 12,7±0,3 | 32±5 | 32±5 | 145,4±20 | - | 0.5 | Roll Marking | VIN FUEL > FKM, ECO, ECO< DATE | Kuning | Max, 15 | 12.2 | 4,8±,0,5 | 4,8±,0,5 | 5,0±,0,1 | 100% | 6±0,1 | 12,1±0,2 | 0,5±0,2 | 2,0±0,1 | 3,0±0,1 | 0,20±0,02 | 6 | 0.1 | 5.95 | 5.9 | 6.05 | 6.1 | 0.5 | 0.2 | 0.4 | 0.3 | 0.6 | 0.7 | 2 | 0.1 | 1.95 | 1.9 | 2.05 | 2.1 | 3 | 0.1 | 2.95 | 2.9 | 3.05 | 3.1
PM1440 | 15-0 | 15 | SOP/PROD/HOSE/SPS/3/15 | SOP/PROD/HOSE/EPR/3/15 | SOP/PROD/HOSE/EPD/3/15 | 0 | PT. IAMI | 18-10-24 | Hose, Fuel ; Ø 5,8 mm × 12,2 mm; ISD-V01-001Y | Hose, Fuel | Ø 5,8 mm × 12,2 mm | ISD-V01-001Y | F-1758A | K-1787 | K-1787 | 14 hari dari proses mixing | 14 hari dari proses mixing | 14 hari dari proses mixing | Span PET 20//3*1 | 105±45 g | 95±45 g | 4,9±0,1 | 7,1±0,1 | 8,9±0,1 | 9±0,1 | 5,5±0,1 | 0,2±0,1 | Ø69 | #10 × #40 | Ø69 | #10 × #40 | Ø84 | #10 × #40 | 90±5 | 90±5 | 90±5 | 90±5 | 90±5 | - | 90±5 | 80±5 | 70±5 | 60±5 | 90±5 | 90±5 | 90±5 | - | 90±5 | 3,5±0,5 | 26±0,5 | 6±0,7 | Max, 120 | Max, 120 | Max, 120 | - | - | - | Max, 40 | Max, 40 | Max, 50 | 12,7±0,3 | 12,7±0,3 | 32±5 | 32±5 | 145,4±20 | - | 0.5 | Roll Marking | VIN FUEL > FKM, ECO, ECO< DATE | Kuning | Max, 15 | 12.2 | 4,8±,0,5 | 4,8±,0,5 | 5,0±,0,1 | 100% | 6±0,1 | 12,1±0,2 | 0,5±0,2 | 2,0±0,1 | 3,0±0,1 | 0,20±0,02 | 6 | 0.1 | 5.95 | 5.9 | 6.05 | 6.1 | 0.5 | 0.2 | 0.4 | 0.3 | 0.6 | 0.7 | 2 | 0.1 | 1.95 | 1.9 | 2.05 | 2.1 | 3 | 0.1 | 2.95 | 2.9 | 3.05 | 3.1
MS0230 | 16-0 | 16 | SOP/PROD/HOSE/SPS/3/16 | SOP/PROD/HOSE/EPR/3/16 | SOP/PROD/HOSE/EPD/3/16 | 0 | PT.MKM | 07-01-25 | Hose, Fuel; Ø 11,5 mm × 18,3 mm; ES-W56901 | Hose, Fuel | Ø 11,5 mm × 18,3 mm | ES-W56901 | F-1758A | N-1760 | K-1708 | 14 hari dari proses mixing | 14 hari dari proses mixing | 14 hari dari proses mixing | PET 20//6 | 105±45 g | 95±45 g | 8,7±0,1 | 10,9±0,1 | 13,3±0,1 | 14,7±0,1 | 5,5±0,1 | 0,2±0,1 | Ø69 | #10 × #40 | Ø69 | #10 × #40 | Ø84 | #10 × #40 | 90±5 | 90±5 | 90±5 | 90±5 | 90±5 | - | 85±5 | 85±5 | 80±5 | 75±5 | 90±5 | 80±5 | 70±5 | - | 60±5 | 8,2±2,5 | 18,3±2,5 | 15,1±2,5 | Max, 120 | Max, 120 | Max, 120 | Max 50 | Max 50 | Max 50 | Max, 40 | Max, 40 | Max, 40 | 17,6±0,2 | 17,6±0,2 | 45±0,5 | 45±0,5 | 98±20 | - | 0.5 | Roll Marking | VIN FUEL l/ll DATE | Kuning | Max, 15 | 18±0,2 | 4,5±2 | 4,5±2 | 4,5±2 | 100% | 10,2±0,1 | 16,8±0,2 | 0,9±0,2 | 2,2±0,1 | 3,3±0,2 | 0,20±0,02 | 10.2 | 0.1 | 10.15 | 10.1 | 10.25 | 10.3 | 0.9 | 0.2 | 0.8 | 0.7 | 1 | 1.1 | 2.2 | 0.1 | 2.15 | 2.1 | 2.25 | 2.3 | 3.3 | 0.2 | 3.2 | 3.1 | 3.4 | 3.5
TA1090 | 17-0 | 17 | SOP/PROD/HOSE/SPS/3/17 | SOP/PROD/HOSE/EPR/3/17 | SOP/PROD/HOSE/EPD/3/17 | 0 | PT. TMMIN | 07-01-26 | Hose, Fuel; Ø 9,5 mm × 16,5 mm; TSM1644G-7 | Hose, Fuel | Ø 9,5 mm × 16,5 mm | TSM1644G-7 | N-1791 | N-1780 | K-1638 | 14 hari dari proses mixing | 14 hari dari proses mixing | 14 hari dari proses mixing | PET 20//6 | 105±45 g | 95±45 g | 7,5±0,1 | 9,3±0,1 | 11,2±0,1 | 12,5±0,1 | 6,1±0,1 | 0,2±0,1 | Ø69 | #10 × #40 | Ø69 | #10 × #40 | Ø84 | #10 × #40 | 90±5 | 80±5 | 70±5 | 60±5 | 60±5 | - | 80±5 | 80±5 | 70±5 | 60±5 | 90±5 | 80±5 | 70±5 | - | 60±5 | 8,5±0,5 | 18,0±2,5 | 8,0±0,7 | 55±10 | 65±10 | 96±10 | 40,4±10 | 25,7±10 | 28,2±10 | 30±1 | 18±1 | 15±1 | 16±0,2 | 16±0,05 | 45 | 45±5 | 104,1±15 | 4,6±0,1 | 0.5 | Roll Marking | VIN 10 >GECO, NBR, HNBR< DATE | Biru | Max, 15 | 16,5±0,2 | 4,7±0,1 | 4,7±0,1 | 4,9±0,1 | 100% | 9,6±0,2 | 17,0±0,2 | 1,0±0,2 | 2,0±0,2 | 3,4±0,2 | 0,20±0,02 | 9.6 | 0.2 | 9.5 | 9.4 | 9.7 | 9.8 | 1 | 0.2 | 0.9 | 0.8 | 1.1 | 1.2 | 2 | 0.2 | 1.9 | 1.8 | 2.1 | 2.2 | 3.4 | 0.2 | 3.3 | 3.2 | 3.5 | 3.6
TA1732 | 17-0 | 17 | SOP/PROD/HOSE/SPS/3/17 | SOP/PROD/HOSE/EPR/3/17 | SOP/PROD/HOSE/EPD/3/17 | 0 | PT. TMMIN | 07-01-26 | Hose, Fuel; Ø 9,5 mm × 16,5 mm; TSM1644G-7 | Hose, Fuel | Ø 9,5 mm × 16,5 mm | TSM1644G-7 | N-1791 | N-1780 | K-1638 | 14 hari dari proses mixing | 14 hari dari proses mixing | 14 hari dari proses mixing | PET 20//6 | 105±45 g | 95±45 g | 7,5±0,1 | 9,3±0,1 | 11,2±0,1 | 12,5±0,1 | 6,1±0,1 | 0,2±0,1 | Ø69 | #10 × #40 | Ø69 | #10 × #40 | Ø84 | #10 × #40 | 90±5 | 80±5 | 70±5 | 60±5 | 60±5 | - | 80±5 | 80±5 | 70±5 | 60±5 | 90±5 | 80±5 | 70±5 | - | 60±5 | 8,5±0,5 | 18,0±2,5 | 8,0±0,7 | 55±10 | 65±10 | 96±10 | 40,4±10 | 25,7±10 | 28,2±10 | 30±1 | 18±1 | 15±1 | 16±0,2 | 16±0,05 | 45 | 45±5 | 104,1±15 | 4,6±0,1 | 0.5 | Roll Marking | VIN 10 >GECO, NBR, HNBR< DATE | Biru | Max, 15 | 16,5±0,2 | 4,7±0,1 | 4,7±0,1 | 4,9±0,1 | 100% | 9,6±0,2 | 17,0±0,2 | 1,0±0,2 | 2,0±0,2 | 3,4±0,2 | 0,20±0,02 | 9.6 | 0.2 | 9.5 | 9.4 | 9.7 | 9.8 | 1 | 0.2 | 0.9 | 0.8 | 1.1 | 1.2 | 2 | 0.2 | 1.9 | 1.8 | 2.1 | 2.2 | 3.4 | 0.2 | 3.3 | 3.2 | 3.5 | 3.6
TA1733 | 17-0 | 17 | SOP/PROD/HOSE/SPS/3/17 | SOP/PROD/HOSE/EPR/3/17 | SOP/PROD/HOSE/EPD/3/17 | 0 | PT. TMMIN | 07-01-26 | Hose, Fuel; Ø 9,5 mm × 16,5 mm; TSM1644G-7 | Hose, Fuel | Ø 9,5 mm × 16,5 mm | TSM1644G-7 | N-1791 | N-1780 | K-1638 | 14 hari dari proses mixing | 14 hari dari proses mixing | 14 hari dari proses mixing | PET 20//6 | 105±45 g | 95±45 g | 7,5±0,1 | 9,3±0,1 | 11,2±0,1 | 12,5±0,1 | 6,1±0,1 | 0,2±0,1 | Ø69 | #10 × #40 | Ø69 | #10 × #40 | Ø84 | #10 × #40 | 90±5 | 80±5 | 70±5 | 60±5 | 60±5 | - | 80±5 | 80±5 | 70±5 | 60±5 | 90±5 | 80±5 | 70±5 | - | 60±5 | 8,5±0,5 | 18,0±2,5 | 8,0±0,7 | 55±10 | 65±10 | 96±10 | 40,4±10 | 25,7±10 | 28,2±10 | 30±1 | 18±1 | 15±1 | 16±0,2 | 16±0,05 | 45 | 45±5 | 104,1±15 | 4,6±0,1 | 0.5 | Roll Marking | VIN 10 >GECO, NBR, HNBR< DATE | Biru | Max, 15 | 16,5±0,2 | 4,7±0,1 | 4,7±0,1 | 4,9±0,1 | 100% | 9,6±0,2 | 17,0±0,2 | 1,0±0,2 | 2,0±0,2 | 3,4±0,2 | 0,20±0,02 | 9.6 | 0.2 | 9.5 | 9.4 | 9.7 | 9.8 | 1 | 0.2 | 0.9 | 0.8 | 1.1 | 1.2 | 2 | 0.2 | 1.9 | 1.8 | 2.1 | 2.2 | 3.4 | 0.2 | 3.3 | 3.2 | 3.5 | 3.6
TA1741 | 17-0 | 17 | SOP/PROD/HOSE/SPS/3/17 | SOP/PROD/HOSE/EPR/3/17 | SOP/PROD/HOSE/EPD/3/17 | 0 | PT. TMMIN | 07-01-26 | Hose, Fuel; Ø 9,5 mm × 16,5 mm; TSM1644G-7 | Hose, Fuel | Ø 9,5 mm × 16,5 mm | TSM1644G-7 | N-1791 | N-1780 | K-1638 | 14 hari dari proses mixing | 14 hari dari proses mixing | 14 hari dari proses mixing | PET 20//6 | 105±45 g | 95±45 g | 7,5±0,1 | 9,3±0,1 | 11,2±0,1 | 12,5±0,1 | 6,1±0,1 | 0,2±0,1 | Ø69 | #10 × #40 | Ø69 | #10 × #40 | Ø84 | #10 × #40 | 90±5 | 80±5 | 70±5 | 60±5 | 60±5 | - | 80±5 | 80±5 | 70±5 | 60±5 | 90±5 | 80±5 | 70±5 | - | 60±5 | 8,5±0,5 | 18,0±2,5 | 8,0±0,7 | 55±10 | 65±10 | 96±10 | 40,4±10 | 25,7±10 | 28,2±10 | 30±1 | 18±1 | 15±1 | 16±0,2 | 16±0,05 | 45 | 45±5 | 104,1±15 | 4,6±0,1 | 0.5 | Roll Marking | VIN 10 >GECO, NBR, HNBR< DATE | Biru | Max, 15 | 16,5±0,2 | 4,7±0,1 | 4,7±0,1 | 4,9±0,1 | 100% | 9,6±0,2 | 17,0±0,2 | 1,0±0,2 | 2,0±0,2 | 3,4±0,2 | 0,20±0,02 | 9.6 | 0.2 | 9.5 | 9.4 | 9.7 | 9.8 | 1 | 0.2 | 0.9 | 0.8 | 1.1 | 1.2 | 2 | 0.2 | 1.9 | 1.8 | 2.1 | 2.2 | 3.4 | 0.2 | 3.3 | 3.2 | 3.5 | 3.6
TA2531 | 17-0 | 17 | SOP/PROD/HOSE/SPS/3/17 | SOP/PROD/HOSE/EPR/3/17 | SOP/PROD/HOSE/EPD/3/17 | 0 | PT. TMMIN | 07-01-26 | Hose, Fuel; Ø 9,5 mm × 16,5 mm; TSM1644G-7 | Hose, Fuel | Ø 9,5 mm × 16,5 mm | TSM1644G-7 | N-1791 | N-1780 | K-1638 | 14 hari dari proses mixing | 14 hari dari proses mixing | 14 hari dari proses mixing | PET 20//6 | 105±45 g | 95±45 g | 7,5±0,1 | 9,3±0,1 | 11,2±0,1 | 12,5±0,1 | 6,1±0,1 | 0,2±0,1 | Ø69 | #10 × #40 | Ø69 | #10 × #40 | Ø84 | #10 × #40 | 90±5 | 80±5 | 70±5 | 60±5 | 60±5 | - | 80±5 | 80±5 | 70±5 | 60±5 | 90±5 | 80±5 | 70±5 | - | 60±5 | 8,5±0,5 | 18,0±2,5 | 8,0±0,7 | 55±10 | 65±10 | 96±10 | 40,4±10 | 25,7±10 | 28,2±10 | 30±1 | 18±1 | 15±1 | 16±0,2 | 16±0,05 | 45 | 45±5 | 104,1±15 | 4,6±0,1 | 0.5 | Roll Marking | VIN 10 >GECO, NBR, HNBR< DATE | Biru | Max, 15 | 16,5±0,2 | 4,7±0,1 | 4,7±0,1 | 4,9±0,1 | 100% | 9,6±0,2 | 17,0±0,2 | 1,0±0,2 | 2,0±0,2 | 3,4±0,2 | 0,20±0,02 | 9.6 | 0.2 | 9.5 | 9.4 | 9.7 | 9.8 | 1 | 0.2 | 0.9 | 0.8 | 1.1 | 1.2 | 2 | 0.2 | 1.9 | 1.8 | 2.1 | 2.2 | 3.4 | 0.2 | 3.3 | 3.2 | 3.5 | 3.6
TA2580 | 17-0 | 17 | SOP/PROD/HOSE/SPS/3/17 | SOP/PROD/HOSE/EPR/3/17 | SOP/PROD/HOSE/EPD/3/17 | 0 | PT. TMMIN | 07-01-26 | Hose, Fuel; Ø 9,5 mm × 16,5 mm; TSM1644G-7 | Hose, Fuel | Ø 9,5 mm × 16,5 mm | TSM1644G-7 | N-1791 | N-1780 | K-1638 | 14 hari dari proses mixing | 14 hari dari proses mixing | 14 hari dari proses mixing | PET 20//6 | 105±45 g | 95±45 g | 7,5±0,1 | 9,3±0,1 | 11,2±0,1 | 12,5±0,1 | 6,1±0,1 | 0,2±0,1 | Ø69 | #10 × #40 | Ø69 | #10 × #40 | Ø84 | #10 × #40 | 90±5 | 80±5 | 70±5 | 60±5 | 60±5 | - | 80±5 | 80±5 | 70±5 | 60±5 | 90±5 | 80±5 | 70±5 | - | 60±5 | 8,5±0,5 | 18,0±2,5 | 8,0±0,7 | 55±10 | 65±10 | 96±10 | 40,4±10 | 25,7±10 | 28,2±10 | 30±1 | 18±1 | 15±1 | 16±0,2 | 16±0,05 | 45 | 45±5 | 104,1±15 | 4,6±0,1 | 0.5 | Roll Marking | VIN 10 >GECO, NBR, HNBR< DATE | Biru | Max, 15 | 16,5±0,2 | 4,7±0,1 | 4,7±0,1 | 4,9±0,1 | 100% | 9,6±0,2 | 17,0±0,2 | 1,0±0,2 | 2,0±0,2 | 3,4±0,2 | 0,20±0,02 | 9.6 | 0.2 | 9.5 | 9.4 | 9.7 | 9.8 | 1 | 0.2 | 0.9 | 0.8 | 1.1 | 1.2 | 2 | 0.2 | 1.9 | 1.8 | 2.1 | 2.2 | 3.4 | 0.2 | 3.3 | 3.2 | 3.5 | 3.6
PM1240 | 18-0 | 18 | SOP/PROD/HOSE/SPS/3/18 | SOP/PROD/HOSE/EPR/3/18 | SOP/PROD/HOSE/EPD/3/18 | 0 | PT. IAMI | 03-07-26 | Hose, Fuel; Ø 7,5 mm × 13,5 mm; ISA-A-021Y | Hose, Fuel | Ø 7,5 mm × 13,5 mm | ISA-A-021Y | F-1758A | K-1787 | K-1787 | 14 hari dari proses mixing | 14 hari dari proses mixing | 14 hari dari proses mixing | PET 20//6 | 105±45 g | 95±45 g | 8,0±0,1 | 9,4±0,1 | 11,7±0,1 | 12,2±0,1 | 5,0±0,1 | 0,2±0,1 | Ø69 | #10 × #40 | Ø69 | #10 × #40 | Ø84 | #10 × #40 | 90±5 | 90±5 | 90±5 | 90±5 | 90±5 | - | 80±5 | 80±5 | 70±5 | 60±5 | 80±5 | 70±5 | 70±5 | - | 60±5 | 3,5±2 | 14,0±5 | 6,0±2,5 | Max, 120 | Max, 120 | Max, 120 | Max 50 | Max 50 | Max 50 | Max, 40 | Max, 40 | Max, 40 | 14,3±0,3 | 14,3±0,3 | 37 | 37±5 | 109,5±15 | - | 0.5 | Roll Marking | VIN FUEL > FKM, ECO, ECO< DATE | Kuning | Max, 15 | 14±5 | 3,9±2 | 3,9±2 | 4,0±2 | 100% | 8,3±0,2 | - | 0,9±0,2 | 2,0±0,2 | 2,75±0,2 | 0,20±0,02 | 8.3 | 0.2 | 8.2 | 8.1 | 8.4 | 8.5 | 0.9 | 0.2 | 0.8 | 0.7 | 1 | 1.1 | 2 | 0.2 | 1.9 | 1.8 | 2.1 | 2.2 | 2.75 | 0.2 | 2.65 | 2.55 | 2.85 | 2.95
PM1090 | 19-0 | 19 | SOP/PROD/HOSE/SPS/3/19 | SOP/PROD/HOSE/EPR/3/19 | SOP/PROD/HOSE/EPD/3/19 | 0 | PT. IAMI | 03-07-26 | Hose, Vacuum; Ø 8,73 mm × 17,46 mm; - | Hose, Vacuum | Ø 8,73 mm × 17,46 mm | - | N-1752 | C-1651 | C-1654 | 14 hari dari proses mixing | 14 hari dari proses mixing | 14 hari dari proses mixing | P1500D/1 | 105±45 g | 95±45 g | 8,0±0,1 | 11,5±0,1 | 13,8±0,1 | 16,4±0,1 | 6,9±0,1 | 0,3±0,1 | Ø69 | #10 × #40 | Ø69 | #10 × #40 | Ø84 | #10 × #40 | 80±5 | 70±5 | 60±5 | 60±5 | 60±5 | - | 70±5 | 60±5 | 60±5 | 60±5 | 80±5 | 70±5 | 60±5 | - | 50±5 | 14,2±0,5 | 20,0±2,5 | 14,2±0,7 | 49±10 | 74±10 | 90±10 | 27±10 | 20,5±10 | 33,5±10 | 26±1 | 14±1 | 25±1 | 17,6±0,2 | 17,6±0,05 | 65 | 65±5 | 81,4±15 | 5,0±0,1 | 0.5 | Roll Marking | VIN PS HOSE 9 X 1W 1.3 DATE | Kuning | Max, 15 | 17,5±0,2 | 5,3±0,1 | 5,3±0,1 | 5,4±0,1 | 100% | 8,5±0,1 | 16,7±0,2 | 1,6±0,2 | 2,0±0,2 | 4,0±0,2 | 0,20±0,02 | 8.5 | 0.1 | 8.45 | 8.4 | 8.55 | 8.6 | 1.6 | 0.2 | 1.5 | 1.4 | 1.7 | 1.8 | 2 | 0.2 | 1.9 | 1.8 | 2.1 | 2.2 | 4 | 0.2 | 3.9 | 3.8 | 4.1 | 4.2
PM1130 | 20-0 | 20 | SOP/PROD/HOSE/SPS/3/20 | SOP/PROD/HOSE/EPR/3/20 | SOP/PROD/HOSE/EPD/3/20 | 0 | PT. IAMI | 03-07-26 | Hose, PS; Ø 9,5 mm × 17 mm; ISD-V01-502CE | Hose, PS | Ø 9,5 mm × 17 mm | ISD-V01-502CE | N-1752 | C-1651 | C-1654 | 14 hari dari proses mixing | 14 hari dari proses mixing | 14 hari dari proses mixing | P1500D/1 | 105±45 g | 95±45 g | 8,0±0,1 | 11,5±0,1 | 13,8±0,1 | 16,4±0,1 | 6,1±0,1 | 0,3±0,1 | Ø69 | #10 × #40 | Ø69 | #10 × #40 | Ø84 | #10 × #40 | 80±5 | 70±5 | 60±5 | 60±5 | 60±5 | - | 70±5 | 60±5 | 60±5 | 60±5 | 80±5 | 70±5 | 60±5 | - | 50±5 | 14,4±2,5 | 2 3 ,1±2,5 | 14,2±2 ,5 | Max, 120 | Max, 120 | Max, 120 | Max 50 | Max 50 | Max 50 | Max 50 | Max 50 | Max 50 | 17,6±0,2 | 17,6±0,2 | 65 | 65±5 | 105±20 | - | 0.5 | Roll Marking | VIN PS HOSE 9 X 1W 1.3 DATE | Kuning | Max, 15 | 17,5±0,5 | 5,6±0,1 | 5,6±0,1 | 5,6±0,1 | 100% ±10 | 9,5±0,2 | - | 1,6±0,2 | 2,0±0,2 | 4,0±0,2 | 0,20±0,02 | 9.5 | 0.2 | 9.4 | 9.3 | 9.6 | 9.7 | 1.6 | 0.2 | 1.5 | 1.4 | 1.7 | 1.8 | 2 | 0.2 | 1.9 | 1.8 | 2.1 | 2.2 | 4 | 0.2 | 3.9 | 3.8 | 4.1 | 4.2
NA2032 | 21-0 | 21 | SOP/PROD/HOSE/SPS/3/21 | SOP/PROD/HOSE/EPR/3/21 | SOP/PROD/HOSE/EPD/3/21 | 0 | PT.ADM | 03-07-26 | Hose, Fuel Vapor Feed; Ø 5,8 mm × 12,2 mm; DTSM1644G-7 | Hose, Fuel Vapor Feed | Ø 5,8 mm × 12,2 mm | DTSM1644G-7 | N-1715 | H-1611 | C-1658 | 14 hari dari proses mixing | 14 hari dari proses mixing | 14 hari dari proses mixing | P1500D/1 | 105±45 g | 95±45 g | 4,3±0,1 | 6,5±0,1 | 8,2±0,1 | 8,8±0,1 | 6,3±0,1 | 0,2±0,1 | Ø69 | #10 × #40 | Ø69 | #10 × #40 | Ø84 | #10 × #40 | 80±5 | 70±5 | 60±5 | 60±5 | 60±5 | - | 70±5 | 60±5 | 60±5 | 60±5 | 80±5 | 70±5 | 60±5 | - | 50±5 | 5,5±2,5 | 10±2,5 | 5,5±2,5 | Max, 120 | Max, 120 | Max, 120 | Max 50 | Max 50 | Max 50 | Max 50 | Max 50 | Max 50 | 11,5±0,2 | 11,5±0,2 | 33 | 33±5 | 136±20 | - | 0.5 | - | - | - | Max, 15 | 12,2±0,2 | 5,0±1 | 5,0±1 | 5,0±1 | 100% ±10 | 5,2±0,2 | - | 1,0±0,2 | 1,8±0,2 | 2,7±0,2 | 0,20±0,02 | 5.2 | 0.2 | 5.2 | 5 | 5.3 | 5.4 | 1 | 0.2 | 0.9 | 0.8 | 1.1 | 1.2 | 1.8 | 0.2 | 1.7 | 1.6 | 1.9 | 2 | 2.7 | 0.2 | 2.6 | 2.5 | 2.8 | 2.9
TA2970 | 22-0 | 22 | SOP/PROD/HOSE/SPS/3/22 | SOP/PROD/HOSE/EPR/3/22 | SOP/PROD/HOSE/EPD/3/22 | 0 | PT. TMMIN | 03-07-26 | Hose , Motor; Ø 9,3 mm × 17,3 mm; TSM1659G-1 | Hose , Motor | Ø 9,3 mm × 17,3 mm | TSM1659G-1 | P-1765 | P-1765 | P-1765 | 14 hari dari proses mixing | 14 hari dari proses mixing | 14 hari dari proses mixing | P1500D/1 | 105±45 g | 95±45 g | 8,6±0,1 | 10,5±0,1 | 13,3±0,1 | 14,7±0,1 | 6,3±0,1 | 0,2±0,1 | Ø69 | #10 × #40 | Ø69 | #10 × #40 | Ø84 | #10 × #40 | 90±5 | 90±5 | 90±5 | 90±5 | 90±5 | - | 90±5 | 90±5 | 90±5 | 90±5 | 90±5 | 90±5 | 90±5 | - | 90±5 | 10,0±5 | 18,0±5 | 13,0±5 | Max, 120 | Max, 120 | Max, 120 | Max 50 | Max 50 | Max 50 | Max 50 | Max 50 | Max 50 | 16,8±0,2 | 16,8±0,2 | 40 | 40±5 | 80±20 | - | 0.5 | Roll Marking | VIN A/T OIL > ACM < DATE | Putih | Max, 15 | 17±5 | 3,2±2 | 3,4±2 | 3,4±2 | 100% ±10 | 8,6±0,1 | - | 1,0±0,2 | 1,8±0,2 | 3,6±0,1 | 0,20±0,02 | 8.6 | 0.1 | 8.55 | 8.5 | 8.65 | 8.7 | 1 | 0.2 | 0.9 | 0.8 | 1.1 | 1.2 | 1.8 | 0.2 | 1.7 | 1.6 | 1.9 | 2 | 3.6 | 0.1 | 3.55 | 3.5 | 3.65 | 3.7
TA2980 | 22-0 | 22 | SOP/PROD/HOSE/SPS/3/22 | SOP/PROD/HOSE/EPR/3/22 | SOP/PROD/HOSE/EPD/3/22 | 0 | PT. TMMIN | 03-07-26 | Hose , Motor; Ø 9,3 mm × 17,3 mm; TSM1659G-1 | Hose , Motor | Ø 9,3 mm × 17,3 mm | TSM1659G-1 | P-1765 | P-1765 | P-1765 | 14 hari dari proses mixing | 14 hari dari proses mixing | 14 hari dari proses mixing | P1500D/1 | 105±45 g | 95±45 g | 8,6±0,1 | 10,5±0,1 | 13,3±0,1 | 14,7±0,1 | 6,3±0,1 | 0,2±0,1 | Ø69 | #10 × #40 | Ø69 | #10 × #40 | Ø84 | #10 × #40 | 90±5 | 90±5 | 90±5 | 90±5 | 90±5 | - | 90±5 | 90±5 | 90±5 | 90±5 | 90±5 | 90±5 | 90±5 | - | 90±5 | 10,0±5 | 18,0±5 | 13,0±5 | Max, 120 | Max, 120 | Max, 120 | Max 50 | Max 50 | Max 50 | Max 50 | Max 50 | Max 50 | 16,8±0,2 | 16,8±0,2 | 40 | 40±5 | 80±20 | - | 0.5 | Roll Marking | VIN A/T OIL > ACM < DATE | Putih | Max, 15 | 17±5 | 3,2±2 | 3,4±2 | 3,4±2 | 100% ±10 | 8,6±0,1 | - | 1,0±0,2 | 1,8±0,2 | 3,6±0,1 | 0,20±0,02 | 8.6 | 0.1 | 8.55 | 8.5 | 8.65 | 8.7 | 1 | 0.2 | 0.9 | 0.8 | 1.1 | 1.2 | 1.8 | 0.2 | 1.7 | 1.6 | 1.9 | 2 | 3.6 | 0.1 | 3.55 | 3.5 | 3.65 | 3.7